## Min & Max temp of BB
PC character | Body material | Temp. |  | PC character | Seat material | Temperature vs Class rating | [11 empty] | PC character | Seal material | Temperature vs Class rating | [11 empty] | PC character | Pressure rating
|  | Min | Max |  |  | 150 |  | 300 |  | 600 |  | 900 |  | 1500 |  | 2500 |  |  |  | 150 |  | 300 |  | 600 |  | 900 |  | 1500 |  | 2500
AA | ASTM A216 Gr.WCB | -29 | 425 |  |  | Min | Max | Min | Max | Min | Max | Min | Max | Min | Max | Min | Max |  |  | Min | Max | Min | Max | Min | Max | Min | Max | Min | Max | Min | Max
AB | ASTM A216 Gr.WCC | -29 | 425 | B | NYLON WITH MoS2 | -29 | 121 | -29 | 121 | -29 | 121 | -29 | 121 | 0 | - | - | - | A | VITON (VITON A) | -20 | 204 | -20 | 204 | -20 | 204 | -20 | 204 | -20 | 204 | -20 | 204 | 1 | 150
AC | ASTM A352 Gr.LCB | -46 | 345 | C | NYLON PA12G | -29 | 121 | -29 | 121 | -29 | 121 | -29 | 121 | 0 | - | - | - | B | VITON B | -20 | 204 | -20 | 204 | -20 | 204 | -20 | 204 | -20 | 204 | -20 | 204 | 2 | 300
AD | ASTM A352 Gr.LCC | -46 | 345 | D | PCTFE | -196 | 150 | -196 | 150 | -196 | 150 | - | - | - | - | - | - | C | VITON GF | -20 | 204 | -20 | 204 | -20 | 204 | -20 | 204 | -20 | 204 | -20 | 204 | 4 | 600
AE | ASTM A352 Gr.LC1 | -60 | 345 | E | PEEK | -100 | 260 | -100 | 260 | -100 | 260 | -100 | 260 | -100 | 260 | -100 | 200 | D | VITON GLT | -29 | 204 | -29 | 204 | -29 | 204 | -29 | 204 | -29 | 204 | -29 | 204 | 6 | 900
AF | ASTM A217 Gr.WC6 | -29 | 595 | F | DEVLON | -50 | 150 | -50 | 150 | -50 | 150 | -50 | 150 | -50 | 150 | - | - | E | FFKM FF200-75 | - | - | - | - | - | - | - | - | - | - | - | - | 7 | 1500
AG | ASTM A351 Gr.CF8 | -196 | 538 | [14 empty] | F | Nitrile Rubber | -29 | 200 | -29 | 200 | -29 | 200 | -29 | 200 | -29 | 200 | -29 | 200 | 8 | 2500
AI | ASTM A351 Gr.CF8M | -196 | 538 | [14 empty] | G | HNBR | -50 | 150 | -50 | 150 | -50 | 150 | -50 | 150 | -50 | 150 | -50 | 150
AJ | ASTM A351 Gr.CF3 | -196 | 425 | [14 empty] | H | FFKM(KALREZ EQVT) | -20 | 275 | -20 | 275 | -20 | 275 | -20 | 275 | -20 | 275 | -20 | 275
AK | ASTM A351 Gr.CF3M | -196 | 455 | [14 empty] | I | VITON VG 109-90 | -46 | 200 | -46 | 200 | -46 | 200 | -46 | 200 | -46 | 200 | -46 | 200
AL | ASTM A351 Gr.CK20 | -196 | 538 | [14 empty] | K | Graphite | -29 | - | -29 | - | -29 | - | -29 | - | -29 | - | -29 | -
AM | ASTM A351 Gr.CN7M | -196 | 325 | [14 empty] | N | FFKM FF400-80 | -40 | 275 | -40 | 275 | -40 | 275 | -40 | 275 | -40 | 275 | -40 | 275
AN | ASTM A351 Gr.CK3MCuN | -50 | 400 |  | °C to °F | °F = (°C*9/5)+32 | [11 empty] | P | EPDM | -50 | 150 | -50 | 150 | -50 | 150 | -50 | 150 | -50 | 150 | -50 | 150
AO | ASTM A995 Gr.1B | -50 | 315
AP | ASTM A995 Gr.4A | -50 | 315
AQ | ASTM A995 Gr.5A | -50 | 315
AR | ASTM A995 Gr.6A | -50 | 400
AS | ASTM A494 Gr.M-35-1 | -29 | 475
AT | ASTM A494 Gr.CW6MC | -29 | 538
AU | ASTM A494 Gr.CW2M | -29 | 425
AV | ASTM A494 Gr.CW12MW | -29 | 538
AW | ASTM A105N | -29 | 425
AX | ASTM A350 Gr.LF2 | -46 | 425
AY | ASTM A182 Gr.F316 | -196 | 538
AZ | ASTM A182 Gr.F316L | -196 | 450
A1 | ASTM A479 TP.316 | -196 | 538
A2 | ASTM A479 UNS S31254 | -29 | 400
A3 | ASTM B446 UNS N06625 | -46 | 538
A4 | ASTM A182 Gr.F53 | -29 | 315
A5 | ASTM B564 UNS N06625 | -46 | 538
A6 | ASTM A182 Gr.F51 | -50 | 315
A7 | ASTM A182 Gr.F304L | -196 | 425
A8 | ASTM A351 Gr.CF8C | -196 | 538
A9 | ASTM A494 Gr.CU5MCuC | -29 | 538
AH | ASTM B564 UNS N08825 | -29 | 538
BA | ASTM A182 Gr.F55 | -29 | 400
BB | ASTM A217 Gr.C12 | -29 | 538
BC | ASME SA216 Gr.WCB | -29 | 425
BD | ASTM A182 Gr.F44 | -50 | 400
BE | ASTM A350 Gr.LF6 | -46 | 260
BF | ASTM A217 Gr.C5 | -29 | 538
BG | ASTM A182 Gr.F304 | -196 | 538

## Body Matl Group number-B16.34
Body material | Group number
ASTM A216 Gr.WCB | 1.1
ASTM A216 Gr.WCC | 1.2
ASTM A352 Gr.LCB | 1.3
ASTM A352 Gr.LCC | 1.2
ASTM A352 Gr.LC1 | 1.3
ASTM A217 Gr.WC6 | 1.9
ASTM A351 Gr.CF8 | 2.1
ASTM A351 Gr.CF8M | 2.2
ASTM A351 Gr.CF3 | 2.1
ASTM A351 Gr.CF3M | 2.2
ASTM A351 Gr.CK20 | 2.12
ASTM A351 Gr.CN7M | 3.17
ASTM A351 Gr.CK3MCuN | 2.8
ASTM A995 Gr.1B | 2.8
ASTM A995 Gr.4A | 2.8
ASTM A995 Gr.5A | 2.8
ASTM A995 Gr.6A | 2.8
ASTM A494 Gr.M-35-1 | 3.8
ASTM A494 Gr.CW6MC | 3.8
ASTM A494 Gr.CW2M | 3.8
ASTM A494 Gr.CW12MW | 3.15
ASTM A105N | 1.1
ASTM A350 Gr.LF2 | 1.1
ASTM A182 Gr.F316 | 2.2
ASTM A182 Gr.F316L | 2.3
ASTM A479 TP.316 | 2.2
ASTM A479 UNS S31254 | 2.8
ASTM B446 UNS N06625 | 3.8
ASTM A182 Gr.F53 | 2.8
ASTM B564 UNS N06625 | 3.8
ASTM A182 Gr.F51 | 2.8
ASTM A182 Gr.F304L | 2.3
ASTM A351 Gr.CF8C | 2.11
ASTM A494 Gr.CU5MCuC | 3.8
ASTM B564 UNS N08825 | 3.8
ASTM A182 Gr.F55 | 2.8
ASTM A217 Gr.C12 | 1.14
ASME SA216 Gr.WCB | 1.1
ASTM A182 Gr.F44 | 2.8
ASTM A350 Gr.LF6 | 1.1
ASTM A217 Gr.C5 | 1.13
ASTM A182 Gr.F304 | 2.1

## Group number vs pressure
Group number | Class | Units | Min temp | Max temp | Pressure vs Class rating
[5 empty] | 150 | 300 | 600 | 900 | 1500 | 2500 | 4500
1.1 | Standard | SI | −29 | 38 | 19.6 | 51.1 | 102.1 | 153.2 | 255.3 | 425.5 | 765.9
1.1 | Standard | SI |  | 50 | 19.2 | 50.1 | 100.2 | 150.4 | 250.6 | 417.7 | 751.9
1.1 | Standard | SI |  | 100 | 17.7 | 46.6 | 93.2 | 139.8 | 233 | 388.3 | 699
1.1 | Standard | SI |  | 150 | 15.8 | 45.1 | 90.2 | 135.2 | 225.4 | 375.6 | 676.1
1.1 | Standard | SI |  | 200 | 13.8 | 43.8 | 87.6 | 131.4 | 219 | 365 | 657
1.1 | Standard | SI |  | 250 | 12.1 | 41.9 | 83.9 | 125.8 | 209.7 | 349.5 | 629.1
1.1 | Standard | SI |  | 300 | 10.2 | 39.8 | 79.6 | 119.5 | 199.1 | 331.8 | 597.3
1.1 | Standard | SI |  | 325 | 9.3 | 38.7 | 77.4 | 116.1 | 193.6 | 322.6 | 580.7
1.1 | Standard | SI |  | 350 | 8.4 | 37.6 | 75.1 | 112.7 | 187.8 | 313 | 563.5
1.1 | Standard | SI |  | 375 | 7.4 | 36.4 | 72.7 | 109.1 | 181.8 | 303.1 | 545.5
1.1 | Standard | SI |  | 400 | 6.5 | 34.7 | 69.4 | 104.2 | 173.6 | 289.3 | 520.8
1.1 | Standard | SI |  | 425 | 5.5 | 28.8 | 57.5 | 86.3 | 143.8 | 239.7 | 431.5
1.1 | Standard | SI |  | 450 | 4.6 | 23 | 46 | 69 | 115 | 191.7 | 345.1
1.1 | Standard | SI |  | 475 | 3.7 | 17.4 | 34.9 | 52.3 | 87.2 | 145.3 | 261.5
1.1 | Standard | SI |  | 500 | 2.8 | 11.8 | 23.5 | 35.3 | 58.8 | 97.9 | 176.3
1.1 | Standard | SI |  | 538 | 1.4 | 5.9 | 11.8 | 17.7 | 29.5 | 49.2 | 88.6
1.1 | Special | SI | −29 | 38 | 19.8 | 51.7 | 103.4 | 155.1 | 258.6 | 430.9 | 775.7
1.1 | Special | SI |  | 50 | 19.8 | 51.7 | 103.4 | 155.1 | 258.6 | 430.9 | 775.7
1.1 | Special | SI |  | 100 | 19.8 | 51.6 | 103.3 | 154.9 | 258.2 | 430.3 | 774.5
1.1 | Special | SI |  | 150 | 19.6 | 51 | 102.1 | 153.1 | 255.2 | 425.3 | 765.5
1.1 | Special | SI |  | 200 | 19.4 | 50.6 | 101.1 | 151.7 | 252.9 | 421.4 | 758.6
1.1 | Special | SI |  | 250 | 19.4 | 50.5 | 101.1 | 151.6 | 252.6 | 421.1 | 757.9
1.1 | Special | SI |  | 300 | 19.4 | 50.5 | 101.1 | 151.6 | 252.6 | 421.1 | 757.9
1.1 | Special | SI |  | 325 | 19.2 | 50.1 | 100.2 | 150.3 | 250.6 | 417.6 | 751.7
1.1 | Special | SI |  | 350 | 18.7 | 48.9 | 97.8 | 146.7 | 244.6 | 407.6 | 733.7
1.1 | Special | SI |  | 375 | 18.1 | 47.1 | 94.2 | 141.3 | 235.5 | 392.5 | 706.5
1.1 | Special | SI |  | 400 | 16.6 | 43.4 | 86.8 | 130.2 | 217 | 361.7 | 651
1.1 | Special | SI |  | 425 | 13.8 | 36 | 71.9 | 107.9 | 179.8 | 299.6 | 539.3
1.1 | Special | SI |  | 450 | 11 | 28.8 | 57.5 | 86.3 | 143.8 | 239.6 | 431.4
1.1 | Special | SI |  | 475 | 8.4 | 21.8 | 43.6 | 65.4 | 109 | 181.6 | 326.9
1.1 | Special | SI |  | 500 | 5.6 | 14.7 | 29.4 | 44.1 | 73.5 | 122.4 | 220.4
1.1 | Special | SI |  | 538 | 2.8 | 7.4 | 14.8 | 22.2 | 36.9 | 61.6 | 110.8
1.1 | Standard | Imperial | −20 | 100 | 285 | 740 | 1480 | 2220 | 3705 | 6170 | 11110
1.1 | Standard | Imperial |  | 200 | 260 | 680 | 1360 | 2035 | 3395 | 5655 | 10185
1.1 | Standard | Imperial |  | 300 | 230 | 655 | 1310 | 1965 | 3270 | 5450 | 9815
1.1 | Standard | Imperial |  | 400 | 200 | 635 | 1265 | 1900 | 3170 | 5280 | 9505
1.1 | Standard | Imperial |  | 500 | 170 | 605 | 1205 | 1810 | 3015 | 5025 | 9040
1.1 | Standard | Imperial |  | 600 | 140 | 570 | 1135 | 1705 | 2840 | 4730 | 8515
1.1 | Standard | Imperial |  | 650 | 125 | 550 | 1100 | 1650 | 2745 | 4575 | 8240
1.1 | Standard | Imperial |  | 700 | 110 | 530 | 1060 | 1590 | 2655 | 4425 | 7960
1.1 | Standard | Imperial |  | 750 | 95 | 505 | 1015 | 1520 | 2535 | 4230 | 7610
1.1 | Standard | Imperial |  | 800 | 80 | 410 | 825 | 1235 | 2055 | 3430 | 6170
1.1 | Standard | Imperial |  | 850 | 65 | 320 | 640 | 955 | 1595 | 2655 | 4785
1.1 | Standard | Imperial |  | 900 | 50 | 230 | 460 | 690 | 1150 | 1915 | 3455
1.1 | Standard | Imperial |  | 950 | 35 | 135 | 275 | 410 | 685 | 1145 | 2055
1.1 | Standard | Imperial |  | 1000 | 20 | 85 | 170 | 255 | 430 | 715 | 1285
1.1 | Special | Imperial | −20 | 100 | 290 | 750 | 1500 | 2250 | 3750 | 6250 | 11250
1.1 | Special | Imperial |  | 200 | 290 | 750 | 1500 | 2250 | 3750 | 6250 | 11250
1.1 | Special | Imperial |  | 300 | 285 | 740 | 1480 | 2220 | 3700 | 6170 | 11105
1.1 | Special | Imperial |  | 400 | 280 | 735 | 1465 | 2200 | 3665 | 6105 | 10995
1.1 | Special | Imperial |  | 500 | 280 | 735 | 1465 | 2200 | 3665 | 6105 | 10995
1.1 | Special | Imperial |  | 600 | 280 | 735 | 1465 | 2200 | 3665 | 6105 | 10995
1.1 | Special | Imperial |  | 650 | 275 | 715 | 1430 | 2145 | 3575 | 5960 | 10730
1.1 | Special | Imperial |  | 700 | 265 | 690 | 1380 | 2075 | 3455 | 5760 | 10365
1.1 | Special | Imperial |  | 750 | 245 | 635 | 1270 | 1905 | 3170 | 5285 | 9515
1.1 | Special | Imperial |  | 800 | 195 | 515 | 1030 | 1545 | 2570 | 4285 | 7715
1.1 | Special | Imperial |  | 850 | 155 | 400 | 795 | 1195 | 1995 | 3320 | 5980
1.1 | Special | Imperial |  | 900 | 110 | 285 | 575 | 860 | 1435 | 2395 | 4305
1.1 | Special | Imperial |  | 950 | 65 | 170 | 345 | 515 | 855 | 1430 | 2570
1.1 | Special | Imperial |  | 1000 | 40 | 105 | 215 | 320 | 535 | 895 | 1605
1.2 | Standard | SI | −29 | 38 | 19.8 | 51.7 | 103.4 | 155.1 | 258.6 | 430.9 | 775.7
1.2 | Standard | SI |  | 50 | 19.5 | 51.7 | 103.4 | 155.1 | 258.6 | 430.9 | 775.7
1.2 | Standard | SI |  | 100 | 17.7 | 51.5 | 103 | 154.6 | 257.6 | 429.4 | 773
1.2 | Standard | SI |  | 150 | 15.8 | 50.2 | 100.3 | 150.5 | 250.8 | 418.1 | 752.6
1.2 | Standard | SI |  | 200 | 13.8 | 48.6 | 97.2 | 145.8 | 243.2 | 405.4 | 729.7
1.2 | Standard | SI |  | 250 | 12.1 | 46.3 | 92.7 | 139 | 231.8 | 386.2 | 694.8
1.2 | Standard | SI |  | 300 | 10.2 | 42.9 | 85.7 | 128.6 | 214.4 | 357.1 | 642.6
1.2 | Standard | SI |  | 325 | 9.3 | 41.4 | 82.6 | 124 | 206.6 | 344.3 | 619.6
1.2 | Standard | SI |  | 350 | 8.4 | 40 | 80 | 120.1 | 200.1 | 333.5 | 600.3
1.2 | Standard | SI |  | 375 | 7.4 | 37.8 | 75.7 | 113.5 | 189.2 | 315.3 | 567.5
1.2 | Standard | SI |  | 400 | 6.5 | 34.7 | 69.4 | 104.2 | 173.6 | 289.3 | 520.8
1.2 | Standard | SI |  | 425 | 5.5 | 28.8 | 57.5 | 86.3 | 143.8 | 239.7 | 431.5
1.2 | Standard | SI |  | 450 | 4.6 | 23 | 46 | 69 | 115 | 191.7 | 345.1
1.2 | Standard | SI |  | 475 | 3.7 | 17.1 | 34.2 | 51.3 | 85.4 | 142.4 | 256.3
1.2 | Standard | SI |  | 500 | 2.8 | 11.6 | 23.2 | 34.7 | 57.9 | 96.5 | 173.7
1.2 | Standard | SI |  | 538 | 1.4 | 5.9 | 11.8 | 17.7 | 29.5 | 49.2 | 88.6
1.2 | Special | SI | −29 | 38 | 20 | 51.7 | 103.4 | 155.1 | 258.6 | 430.9 | 775.7
1.2 | Special | SI |  | 50 | 20 | 51.7 | 103.4 | 155.1 | 258.6 | 430.9 | 775.7
1.2 | Special | SI |  | 100 | 20 | 51.7 | 103.4 | 155.1 | 258.6 | 430.9 | 775.7
1.2 | Special | SI |  | 150 | 20 | 51.7 | 103.4 | 155.1 | 258.6 | 430.9 | 775.7
1.2 | Special | SI |  | 200 | 20 | 51.7 | 103.4 | 155.1 | 258.6 | 430.9 | 775.7
1.2 | Special | SI |  | 250 | 20 | 51.7 | 103.4 | 155.1 | 258.6 | 430.9 | 775.7
1.2 | Special | SI |  | 300 | 20 | 51.7 | 103.4 | 155.1 | 258.6 | 430.9 | 775.7
1.2 | Special | SI |  | 325 | 20 | 51.7 | 103.4 | 155.1 | 258.6 | 430.9 | 775.7
1.2 | Special | SI |  | 350 | 19.8 | 51.1 | 102.2 | 153.3 | 255.5 | 425.8 | 766.4
1.2 | Special | SI |  | 375 | 19.3 | 48.4 | 96.7 | 145.1 | 241.9 | 403.1 | 725.6
1.2 | Special | SI |  | 400 | 19.3 | 43.4 | 86.8 | 130.2 | 217 | 361.7 | 651
1.2 | Special | SI |  | 425 | 18 | 36 | 71.9 | 107.9 | 179.8 | 299.6 | 539.3
1.2 | Special | SI |  | 450 | 14.4 | 28.8 | 57.5 | 86.3 | 143.8 | 239.6 | 431.4
1.2 | Special | SI |  | 475 | 10.7 | 21.4 | 42.7 | 64.1 | 106.8 | 178 | 320.4
1.2 | Special | SI |  | 500 | 7.2 | 14.5 | 29 | 43.4 | 72.4 | 120.7 | 217.2
1.2 | Special | SI |  | 538 | 3.7 | 7.4 | 14.8 | 22.2 | 36.9 | 61.6 | 110.8
1.2 | Standard | Imperial | −20 | 100 | 290 | 750 | 1500 | 2250 | 3750 | 6250 | 11250
1.2 | Standard | Imperial |  | 200 | 260 | 750 | 1500 | 2250 | 3750 | 6250 | 11250
1.2 | Standard | Imperial |  | 300 | 230 | 730 | 1455 | 2185 | 3640 | 6070 | 10925
1.2 | Standard | Imperial |  | 400 | 200 | 705 | 1405 | 2110 | 3520 | 5865 | 10555
1.2 | Standard | Imperial |  | 500 | 170 | 665 | 1330 | 1995 | 3325 | 5540 | 9965
1.2 | Standard | Imperial |  | 600 | 140 | 605 | 1210 | 1815 | 3025 | 5040 | 9070
1.2 | Standard | Imperial |  | 650 | 125 | 590 | 1175 | 1765 | 2940 | 4905 | 8825
1.2 | Standard | Imperial |  | 700 | 110 | 555 | 1110 | 1665 | 2775 | 4630 | 8330
1.2 | Standard | Imperial |  | 750 | 95 | 505 | 1015 | 1520 | 2535 | 4230 | 7610
1.2 | Standard | Imperial |  | 800 | 80 | 410 | 825 | 1235 | 2055 | 3430 | 6170
1.2 | Standard | Imperial |  | 850 | 65 | 320 | 640 | 955 | 1595 | 2655 | 4785
1.2 | Standard | Imperial |  | 900 | 50 | 225 | 445 | 670 | 1115 | 1855 | 3345
1.2 | Standard | Imperial |  | 950 | 35 | 135 | 275 | 410 | 685 | 1145 | 2055
1.2 | Standard | Imperial |  | 1000 | 20 | 85 | 170 | 255 | 430 | 715 | 1285
1.2 | Special | Imperial | −20 | 100 | 290 | 750 | 1500 | 2250 | 3750 | 6250 | 11250
1.2 | Special | Imperial |  | 200 | 290 | 750 | 1500 | 2250 | 3750 | 6250 | 11250
1.2 | Special | Imperial |  | 300 | 290 | 750 | 1500 | 2250 | 3750 | 6250 | 11250
1.2 | Special | Imperial |  | 400 | 290 | 750 | 1500 | 2250 | 3750 | 6250 | 11250
1.2 | Special | Imperial |  | 500 | 290 | 750 | 1500 | 2250 | 3750 | 6250 | 11250
1.2 | Special | Imperial |  | 600 | 290 | 750 | 1500 | 2250 | 3750 | 6250 | 11250
1.2 | Special | Imperial |  | 650 | 290 | 750 | 1500 | 2250 | 3750 | 6250 | 11250
1.2 | Special | Imperial |  | 700 | 280 | 715 | 1425 | 2140 | 3565 | 5940 | 10690
1.2 | Special | Imperial |  | 750 | 280 | 635 | 1270 | 1905 | 3170 | 5285 | 9515
1.2 | Special | Imperial |  | 800 | 255 | 515 | 1030 | 1545 | 2570 | 4285 | 7715
1.2 | Special | Imperial |  | 850 | 200 | 400 | 795 | 1195 | 1995 | 3320 | 5980
1.2 | Special | Imperial |  | 900 | 140 | 280 | 555 | 835 | 1395 | 2320 | 4180
1.2 | Special | Imperial |  | 950 | 85 | 170 | 345 | 515 | 855 | 1430 | 2570
1.2 | Special | Imperial |  | 1000 | 55 | 105 | 215 | 320 | 535 | 895 | 1605
1.3 | Standard | SI | −29 | 38 | 18.4 | 48 | 96 | 144.1 | 240.1 | 400.1 | 720.3
1.3 | Standard | SI |  | 50 | 18.2 | 47.5 | 94.9 | 142.4 | 237.3 | 395.6 | 712
1.3 | Standard | SI |  | 100 | 17.4 | 45.3 | 90.7 | 136 | 226.7 | 377.8 | 680.1
1.3 | Standard | SI |  | 150 | 15.8 | 43.9 | 87.9 | 131.8 | 219.7 | 366.1 | 659.1
1.3 | Standard | SI |  | 200 | 13.8 | 42.5 | 85.1 | 127.6 | 212.7 | 354.4 | 638
1.3 | Standard | SI |  | 250 | 12.1 | 40.8 | 81.6 | 122.3 | 203.9 | 339.8 | 611.7
1.3 | Standard | SI |  | 300 | 10.2 | 38.7 | 77.4 | 116.1 | 193.4 | 322.4 | 580.3
1.3 | Standard | SI |  | 325 | 9.3 | 37.6 | 75.2 | 112.7 | 187.9 | 313.1 | 563.7
1.3 | Standard | SI |  | 350 | 8.4 | 36.4 | 72.8 | 109.2 | 182 | 303.3 | 545.9
1.3 | Standard | SI |  | 375 | 7.4 | 35 | 69.9 | 104.9 | 174.9 | 291.4 | 524.6
1.3 | Standard | SI |  | 400 | 6.5 | 32.6 | 65.2 | 97.9 | 163.1 | 271.9 | 489.3
1.3 | Standard | SI |  | 425 | 5.5 | 27.3 | 54.6 | 81.9 | 136.5 | 227.5 | 409.5
1.3 | Standard | SI |  | 450 | 4.6 | 21.6 | 43.2 | 64.8 | 107.9 | 179.9 | 323.8
1.3 | Standard | SI |  | 475 | 3.7 | 15.7 | 31.3 | 47 | 78.3 | 130.6 | 235
1.3 | Standard | SI |  | 500 | 2.8 | 11.1 | 22.1 | 33.2 | 55.4 | 92.3 | 166.1
1.3 | Standard | SI |  | 538 | 1.4 | 5.9 | 11.8 | 17.7 | 29.5 | 49.2 | 88.6
1.3 | Special | SI | −29 | 38 | 20 | 48 | 96 | 144.1 | 240.1 | 400.1 | 720.3
1.3 | Special | SI |  | 50 | 20 | 48 | 96 | 144.1 | 240.1 | 400.1 | 720.3
1.3 | Special | SI |  | 100 | 20 | 48 | 96 | 144.1 | 240.1 | 400.1 | 720.3
1.3 | Special | SI |  | 150 | 20 | 48 | 96 | 144.1 | 240.1 | 400.1 | 720.3
1.3 | Special | SI |  | 200 | 20 | 48 | 96 | 144.1 | 240.1 | 400.1 | 720.3
1.3 | Special | SI |  | 250 | 20 | 48 | 96 | 144.1 | 240.1 | 400.1 | 720.3
1.3 | Special | SI |  | 300 | 20 | 48 | 96 | 144.1 | 240.1 | 400.1 | 720.3
1.3 | Special | SI |  | 325 | 20 | 48 | 95.9 | 143.9 | 239.8 | 399.6 | 719.3
1.3 | Special | SI |  | 350 | 19.8 | 47.3 | 94.6 | 141.9 | 236.5 | 394.1 | 709.4
1.3 | Special | SI |  | 375 | 19.3 | 44.9 | 89.9 | 134.8 | 224.7 | 374.6 | 674.2
1.3 | Special | SI |  | 400 | 19.3 | 40.8 | 81.6 | 122.3 | 203.9 | 339.8 | 611.7
1.3 | Special | SI |  | 425 | 17.1 | 34.1 | 68.3 | 102.4 | 170.6 | 284.4 | 511.9
1.3 | Special | SI |  | 450 | 13.5 | 27 | 54 | 81 | 134.9 | 224.9 | 404.8
1.3 | Special | SI |  | 475 | 9.8 | 19.6 | 39.2 | 58.8 | 97.9 | 163.2 | 293.8
1.3 | Special | SI |  | 500 | 6.9 | 13.8 | 27.7 | 41.5 | 69.2 | 115.3 | 207.6
1.3 | Special | SI |  | 538 | 3.7 | 7.4 | 14.8 | 22.2 | 36.9 | 61.6 | 110.8
1.3 | Standard | Imperial | −20 | 100 | 265 | 695 | 1395 | 2090 | 3480 | 5805 | 10445
1.3 | Standard | Imperial |  | 200 | 255 | 660 | 1320 | 1980 | 3300 | 5505 | 9905
1.3 | Standard | Imperial |  | 300 | 230 | 640 | 1275 | 1915 | 3190 | 5315 | 9565
1.3 | Standard | Imperial |  | 400 | 200 | 615 | 1230 | 1845 | 3075 | 5125 | 9225
1.3 | Standard | Imperial |  | 500 | 170 | 585 | 1175 | 1760 | 2930 | 4885 | 8795
1.3 | Standard | Imperial |  | 600 | 140 | 550 | 1105 | 1655 | 2755 | 4595 | 8270
1.3 | Standard | Imperial |  | 650 | 125 | 535 | 1065 | 1600 | 2665 | 4440 | 7990
1.3 | Standard | Imperial |  | 700 | 110 | 510 | 1025 | 1535 | 2560 | 4270 | 7685
1.3 | Standard | Imperial |  | 750 | 95 | 475 | 955 | 1430 | 2385 | 3970 | 7150
1.3 | Standard | Imperial |  | 800 | 80 | 390 | 780 | 1175 | 1955 | 3255 | 5865
1.3 | Standard | Imperial |  | 850 | 65 | 300 | 595 | 895 | 1490 | 2485 | 4475
1.3 | Standard | Imperial |  | 900 | 50 | 200 | 405 | 605 | 1010 | 1685 | 3035
1.3 | Standard | Imperial |  | 950 | 35 | 135 | 275 | 410 | 685 | 1145 | 2055
1.3 | Standard | Imperial |  | 1000 | 20 | 85 | 170 | 255 | 430 | 715 | 1285
1.3 | Special | Imperial | −20 | 100 | 290 | 695 | 1395 | 2090 | 3480 | 5805 | 10445
1.3 | Special | Imperial |  | 200 | 290 | 695 | 1395 | 2090 | 3480 | 5805 | 10445
1.3 | Special | Imperial |  | 300 | 290 | 695 | 1395 | 2090 | 3480 | 5805 | 10445
1.3 | Special | Imperial |  | 400 | 290 | 695 | 1395 | 2090 | 3480 | 5805 | 10445
1.3 | Special | Imperial |  | 500 | 290 | 695 | 1395 | 2090 | 3480 | 5805 | 10445
1.3 | Special | Imperial |  | 600 | 290 | 695 | 1395 | 2090 | 3480 | 5805 | 10445
1.3 | Special | Imperial |  | 650 | 290 | 695 | 1390 | 2080 | 3470 | 5780 | 10405
1.3 | Special | Imperial |  | 700 | 280 | 660 | 1320 | 1985 | 3305 | 5510 | 9915
1.3 | Special | Imperial |  | 750 | 280 | 595 | 1190 | 1785 | 2980 | 4965 | 8935
1.3 | Special | Imperial |  | 800 | 245 | 490 | 975 | 1465 | 2445 | 4070 | 7330
1.3 | Special | Imperial |  | 850 | 185 | 375 | 745 | 1120 | 1865 | 3105 | 5595
1.3 | Special | Imperial |  | 900 | 125 | 255 | 505 | 760 | 1265 | 2105 | 3795
1.3 | Special | Imperial |  | 950 | 85 | 170 | 345 | 515 | 855 | 1430 | 2570
1.3 | Special | Imperial |  | 1000 | 55 | 105 | 215 | 320 | 535 | 895 | 1605
1.4 | Standard | SI | −29 | 38 | 16.3 | 42.6 | 85.1 | 127.7 | 212.8 | 354.6 | 638.3
1.4 | Standard | SI |  | 50 | 16 | 41.8 | 83.5 | 125.3 | 208.9 | 348.1 | 626.6
1.4 | Standard | SI |  | 100 | 14.9 | 38.8 | 77.7 | 116.5 | 194.2 | 323.6 | 582.5
1.4 | Standard | SI |  | 150 | 14.4 | 37.6 | 75.1 | 112.7 | 187.8 | 313 | 563.4
1.4 | Standard | SI |  | 200 | 13.8 | 36.4 | 72.8 | 109.2 | 182.1 | 303.4 | 546.2
1.4 | Standard | SI |  | 250 | 12.1 | 34.9 | 69.8 | 104.7 | 174.6 | 291 | 523.7
1.4 | Standard | SI |  | 300 | 10.2 | 33.2 | 66.4 | 99.5 | 165.9 | 276.5 | 497.7
1.4 | Standard | SI |  | 325 | 9.3 | 32.2 | 64.5 | 96.7 | 161.2 | 268.6 | 483.5
1.4 | Standard | SI |  | 350 | 8.4 | 31.2 | 62.5 | 93.7 | 156.2 | 260.4 | 468.7
1.4 | Standard | SI |  | 375 | 7.4 | 30.4 | 60.7 | 91.1 | 151.8 | 253 | 455.3
1.4 | Standard | SI |  | 400 | 6.5 | 29.3 | 58.7 | 88 | 146.7 | 244.5 | 440.1
1.4 | Standard | SI |  | 425 | 5.5 | 25.8 | 51.5 | 77.3 | 128.8 | 214.7 | 386.5
1.4 | Standard | SI |  | 450 | 4.6 | 21.4 | 42.7 | 64.1 | 106.8 | 178 | 320.4
1.4 | Standard | SI |  | 475 | 3.7 | 14.1 | 28.2 | 42.3 | 70.5 | 117.4 | 211.4
1.4 | Standard | SI |  | 500 | 2.8 | 10.3 | 20.6 | 30.9 | 51.5 | 85.9 | 154.6
1.4 | Standard | SI |  | 538 | 1.4 | 5.9 | 11.8 | 17.7 | 29.5 | 49.2 | 88.6
1.4 | Special | SI | −29 | 38 | 17 | 44.3 | 88.6 | 133 | 221.6 | 369.4 | 664.9
1.4 | Special | SI |  | 50 | 17 | 44.3 | 88.6 | 133 | 221.6 | 369.4 | 664.9
1.4 | Special | SI |  | 100 | 17 | 44.3 | 88.6 | 133 | 221.6 | 369.4 | 664.9
1.4 | Special | SI |  | 150 | 17 | 44.3 | 88.6 | 133 | 221.6 | 369.4 | 664.9
1.4 | Special | SI |  | 200 | 17 | 44.3 | 88.6 | 133 | 221.6 | 369.4 | 664.9
1.4 | Special | SI |  | 250 | 17 | 44.3 | 88.6 | 133 | 221.6 | 369.4 | 664.9
1.4 | Special | SI |  | 300 | 16.5 | 43 | 86 | 129 | 215 | 358.3 | 644.9
1.4 | Special | SI |  | 325 | 16.1 | 42 | 83.9 | 125.9 | 209.9 | 349.8 | 629.6
1.4 | Special | SI |  | 350 | 15.6 | 40.7 | 81.4 | 122.1 | 203.4 | 339.1 | 610.3
1.4 | Special | SI |  | 375 | 15.2 | 39.5 | 79.1 | 118.6 | 197.6 | 329.4 | 592.9
1.4 | Special | SI |  | 400 | 14.6 | 38.2 | 76.3 | 114.5 | 190.8 | 317.9 | 572.3
1.4 | Special | SI |  | 425 | 12.4 | 32.3 | 64.6 | 96.9 | 161.5 | 269.2 | 484.5
1.4 | Special | SI |  | 450 | 10.2 | 26.7 | 53.4 | 80.1 | 133.5 | 222.5 | 400.5
1.4 | Special | SI |  | 475 | 6.8 | 17.6 | 35.2 | 52.9 | 88.1 | 146.8 | 264.3
1.4 | Special | SI |  | 500 | 4.9 | 12.9 | 25.8 | 38.7 | 64.4 | 107.4 | 193.3
1.4 | Special | SI |  | 538 | 2.8 | 7.4 | 14.8 | 22.2 | 36.9 | 61.6 | 110.8
1.4 | Standard | Imperial | −20 | 100 | 235 | 615 | 1235 | 1850 | 3085 | 5145 | 9255
1.4 | Standard | Imperial |  | 200 | 215 | 565 | 1130 | 1695 | 2830 | 4715 | 8485
1.4 | Standard | Imperial |  | 300 | 210 | 545 | 1090 | 1635 | 2725 | 4545 | 8175
1.4 | Standard | Imperial |  | 400 | 200 | 525 | 1055 | 1580 | 2635 | 4390 | 7900
1.4 | Standard | Imperial |  | 500 | 170 | 500 | 1005 | 1505 | 2510 | 4185 | 7530
1.4 | Standard | Imperial |  | 600 | 140 | 475 | 945 | 1420 | 2365 | 3945 | 7095
1.4 | Standard | Imperial |  | 650 | 125 | 455 | 915 | 1370 | 2285 | 3805 | 6850
1.4 | Standard | Imperial |  | 700 | 110 | 440 | 885 | 1325 | 2210 | 3685 | 6635
1.4 | Standard | Imperial |  | 750 | 95 | 430 | 855 | 1285 | 2140 | 3565 | 6420
1.4 | Standard | Imperial |  | 800 | 80 | 370 | 740 | 1110 | 1850 | 3085 | 5555
1.4 | Standard | Imperial |  | 850 | 65 | 300 | 595 | 895 | 1490 | 2485 | 4475
1.4 | Standard | Imperial |  | 900 | 50 | 170 | 345 | 515 | 855 | 1430 | 2570
1.4 | Standard | Imperial |  | 950 | 35 | 135 | 275 | 410 | 685 | 1145 | 2055
1.4 | Standard | Imperial |  | 1000 | 20 | 85 | 170 | 255 | 430 | 715 | 1285
1.4 | Special | Imperial | −20 | 100 | 245 | 645 | 1285 | 1930 | 3215 | 5355 | 9645
1.4 | Special | Imperial |  | 200 | 245 | 645 | 1285 | 1930 | 3215 | 5355 | 9645
1.4 | Special | Imperial |  | 300 | 245 | 645 | 1285 | 1930 | 3215 | 5355 | 9645
1.4 | Special | Imperial |  | 400 | 245 | 645 | 1285 | 1930 | 3215 | 5355 | 9645
1.4 | Special | Imperial |  | 500 | 245 | 645 | 1285 | 1930 | 3215 | 5355 | 9645
1.4 | Special | Imperial |  | 600 | 235 | 615 | 1230 | 1850 | 3080 | 5135 | 9240
1.4 | Special | Imperial |  | 650 | 230 | 595 | 1190 | 1785 | 2975 | 4955 | 8920
1.4 | Special | Imperial |  | 700 | 220 | 575 | 1150 | 1730 | 2880 | 4800 | 8640
1.4 | Special | Imperial |  | 750 | 215 | 555 | 1115 | 1670 | 2785 | 4645 | 8355
1.4 | Special | Imperial |  | 800 | 175 | 465 | 925 | 1390 | 2315 | 3855 | 6945
1.4 | Special | Imperial |  | 850 | 145 | 375 | 745 | 1120 | 1865 | 3105 | 5595
1.4 | Special | Imperial |  | 900 | 80 | 215 | 430 | 645 | 1070 | 1785 | 3215
1.4 | Special | Imperial |  | 950 | 65 | 170 | 345 | 515 | 855 | 1430 | 2570
1.4 | Special | Imperial |  | 1000 | 40 | 105 | 215 | 320 | 535 | 895 | 1605
1.5 | Standard | SI | −29 | 38 | 18.4 | 48 | 96 | 144.1 | 240.1 | 400.1 | 720.3
1.5 | Standard | SI |  | 50 | 18.4 | 48 | 96 | 144.1 | 240.1 | 400.1 | 720.3
1.5 | Standard | SI |  | 100 | 17.7 | 47.9 | 95.9 | 143.8 | 239.7 | 399.5 | 719.1
1.5 | Standard | SI |  | 150 | 15.8 | 47.3 | 94.7 | 142 | 236.7 | 394.5 | 710.1
1.5 | Standard | SI |  | 200 | 13.8 | 45.8 | 91.6 | 137.4 | 229 | 381.7 | 687.1
1.5 | Standard | SI |  | 250 | 12.1 | 44.5 | 89 | 133.5 | 222.5 | 370.9 | 667.6
1.5 | Standard | SI |  | 300 | 10.2 | 42.9 | 85.7 | 128.6 | 214.4 | 357.1 | 642.6
1.5 | Standard | SI |  | 325 | 9.3 | 41.4 | 82.6 | 124 | 206.6 | 344.3 | 619.6
1.5 | Standard | SI |  | 350 | 8.4 | 40.3 | 80.4 | 120.7 | 201.1 | 335.3 | 603.3
1.5 | Standard | SI |  | 375 | 7.4 | 38.9 | 77.6 | 116.5 | 194.1 | 323.2 | 581.8
1.5 | Standard | SI |  | 400 | 6.5 | 36.5 | 73.3 | 109.8 | 183.1 | 304.9 | 548.5
1.5 | Standard | SI |  | 425 | 5.5 | 35.2 | 70 | 105.1 | 175.1 | 291.6 | 524.7
1.5 | Standard | SI |  | 450 | 4.6 | 33.7 | 67.7 | 101.4 | 169 | 281.8 | 507
1.5 | Standard | SI |  | 475 | 3.7 | 31.7 | 63.4 | 95.1 | 158.2 | 263.9 | 474.8
1.5 | Standard | SI |  | 500 | 2.8 | 24.1 | 48.1 | 72.2 | 120.3 | 200.5 | 361
1.5 | Standard | SI |  | 538 | 1.4 | 11.3 | 22.7 | 34 | 56.7 | 94.6 | 170.2
1.5 | Special | SI | −29 | 38 | 18.4 | 48 | 96 | 144.1 | 240.1 | 400.1 | 720.3
1.5 | Special | SI |  | 50 | 18.4 | 48 | 96 | 144.1 | 240.1 | 400.1 | 720.3
1.5 | Special | SI |  | 100 | 18.4 | 48 | 96 | 144.1 | 240.1 | 400.1 | 720.3
1.5 | Special | SI |  | 150 | 18.4 | 48 | 96 | 144.1 | 240.1 | 400.1 | 720.3
1.5 | Special | SI |  | 200 | 18.4 | 48 | 96 | 144.1 | 240.1 | 400.1 | 720.3
1.5 | Special | SI |  | 250 | 18.4 | 48 | 96 | 144.1 | 240.1 | 400.1 | 720.3
1.5 | Special | SI |  | 300 | 18.4 | 48 | 96 | 144.1 | 240.1 | 400.1 | 720.3
1.5 | Special | SI |  | 325 | 18.4 | 48 | 96 | 144.1 | 240.1 | 400.1 | 720.3
1.5 | Special | SI |  | 350 | 18.4 | 48 | 96 | 144.1 | 240.1 | 400.1 | 720.3
1.5 | Special | SI |  | 375 | 18.4 | 48 | 96 | 144.1 | 240.1 | 400.1 | 720.3
1.5 | Special | SI |  | 400 | 18.4 | 48 | 96 | 144.1 | 240.1 | 400.1 | 720.3
1.5 | Special | SI |  | 425 | 18.4 | 48 | 96 | 144.1 | 240.1 | 400.1 | 720.3
1.5 | Special | SI |  | 450 | 18.1 | 47.3 | 94.4 | 141.4 | 235.8 | 393.1 | 707.6
1.5 | Special | SI |  | 475 | 16.4 | 42.8 | 85.5 | 128.2 | 213.7 | 356.3 | 641.3
1.5 | Special | SI |  | 500 | 11.5 | 30.1 | 60.2 | 90.2 | 150.4 | 250.7 | 451.2
1.5 | Special | SI |  | 538 | 5.4 | 14.2 | 28.4 | 42.6 | 70.9 | 118.2 | 212.8
1.5 | Standard | Imperial | −20 | 100 | 265 | 695 | 1395 | 2090 | 3480 | 5805 | 10445
1.5 | Standard | Imperial |  | 200 | 260 | 695 | 1395 | 2090 | 3480 | 5805 | 10445
1.5 | Standard | Imperial |  | 300 | 230 | 685 | 1375 | 2060 | 3435 | 5725 | 10305
1.5 | Standard | Imperial |  | 400 | 200 | 660 | 1325 | 1985 | 3310 | 5520 | 9935
1.5 | Standard | Imperial |  | 500 | 170 | 640 | 1285 | 1925 | 3210 | 5350 | 9625
1.5 | Standard | Imperial |  | 600 | 140 | 605 | 1210 | 1815 | 3025 | 5040 | 9070
1.5 | Standard | Imperial |  | 650 | 125 | 590 | 1175 | 1765 | 2940 | 4905 | 8825
1.5 | Standard | Imperial |  | 700 | 110 | 570 | 1135 | 1705 | 2840 | 4730 | 8515
1.5 | Standard | Imperial |  | 750 | 95 | 530 | 1065 | 1595 | 2660 | 4430 | 7970
1.5 | Standard | Imperial |  | 800 | 80 | 510 | 1015 | 1525 | 2540 | 4230 | 7610
1.5 | Standard | Imperial |  | 850 | 65 | 485 | 975 | 1460 | 2435 | 4060 | 7305
1.5 | Standard | Imperial |  | 900 | 50 | 450 | 900 | 1350 | 2245 | 3745 | 6740
1.5 | Standard | Imperial |  | 950 | 35 | 280 | 560 | 845 | 1405 | 2345 | 4215
1.5 | Standard | Imperial |  | 1000 | 20 | 165 | 330 | 495 | 825 | 1370 | 2470
1.5 | Special | Imperial | −20 | 100 | 265 | 695 | 1395 | 2090 | 3480 | 5805 | 10445
1.5 | Special | Imperial |  | 200 | 265 | 695 | 1395 | 2090 | 3480 | 5805 | 10445
1.5 | Special | Imperial |  | 300 | 265 | 695 | 1395 | 2090 | 3480 | 5805 | 10445
1.5 | Special | Imperial |  | 400 | 265 | 695 | 1395 | 2090 | 3480 | 5805 | 10445
1.5 | Special | Imperial |  | 500 | 265 | 695 | 1395 | 2090 | 3480 | 5805 | 10445
1.5 | Special | Imperial |  | 600 | 265 | 695 | 1395 | 2090 | 3480 | 5805 | 10445
1.5 | Special | Imperial |  | 650 | 265 | 695 | 1395 | 2090 | 3480 | 5805 | 10445
1.5 | Special | Imperial |  | 700 | 265 | 695 | 1395 | 2090 | 3480 | 5805 | 10445
1.5 | Special | Imperial |  | 750 | 265 | 695 | 1395 | 2090 | 3480 | 5805 | 10445
1.5 | Special | Imperial |  | 800 | 265 | 695 | 1395 | 2090 | 3480 | 5805 | 10445
1.5 | Special | Imperial |  | 850 | 260 | 680 | 1355 | 2030 | 3385 | 5645 | 10160
1.5 | Special | Imperial |  | 900 | 225 | 585 | 1175 | 1760 | 2935 | 4895 | 8805
1.5 | Special | Imperial |  | 950 | 135 | 350 | 705 | 1055 | 1755 | 2930 | 5270
1.5 | Special | Imperial |  | 1000 | 80 | 205 | 410 | 615 | 1030 | 1715 | 3085
1.6 | Standard | SI | −29 | 38 | 15.6 | 40.6 | 81.3 | 121.9 | 203.1 | 338.6 | 609.4
1.6 | Standard | SI |  | 50 | 15.6 | 40.6 | 81.3 | 121.9 | 203.1 | 338.6 | 609.4
1.6 | Standard | SI |  | 100 | 15.6 | 40.6 | 81.3 | 121.9 | 203.1 | 338.6 | 609.4
1.6 | Standard | SI |  | 150 | 15.6 | 40.6 | 81.3 | 121.9 | 203.1 | 338.6 | 609.4
1.6 | Standard | SI |  | 200 | 13.8 | 40.6 | 81.3 | 121.9 | 203.1 | 338.6 | 609.4
1.6 | Standard | SI |  | 250 | 12.1 | 39.8 | 79.5 | 119.3 | 198.8 | 331.4 | 596.4
1.6 | Standard | SI |  | 300 | 10.2 | 38.7 | 77.3 | 116 | 193.3 | 322.1 | 579.8
1.6 | Standard | SI |  | 325 | 9.3 | 38.1 | 76.1 | 114.2 | 190.3 | 317.1 | 570.8
1.6 | Standard | SI |  | 350 | 8.4 | 37.4 | 74.8 | 112.2 | 187.1 | 311.8 | 561.2
1.6 | Standard | SI |  | 375 | 7.4 | 36.8 | 73.5 | 110.3 | 183.8 | 306.3 | 551.4
1.6 | Standard | SI |  | 400 | 6.5 | 36 | 72 | 108 | 179.9 | 299.9 | 539.8
1.6 | Standard | SI |  | 425 | 5.5 | 35.1 | 70 | 105.1 | 175.1 | 291.6 | 524.7
1.6 | Standard | SI |  | 450 | 4.6 | 33.7 | 67.7 | 101.4 | 169 | 281.8 | 507
1.6 | Standard | SI |  | 475 | 3.7 | 31.7 | 63.4 | 95.1 | 158.2 | 263.9 | 474.8
1.6 | Standard | SI |  | 500 | 2.8 | 25.7 | 51.3 | 77 | 128.3 | 213.9 | 384.9
1.6 | Standard | SI |  | 538 | 1.4 | 13.9 | 27.9 | 41.8 | 69.7 | 116.2 | 209.2
1.6 | Special | SI | −29 | 38 | 15.6 | 40.6 | 81.3 | 121.9 | 203.1 | 338.6 | 609.4
1.6 | Special | SI |  | 50 | 15.6 | 40.6 | 81.3 | 121.9 | 203.1 | 338.6 | 609.4
1.6 | Special | SI |  | 100 | 15.6 | 40.6 | 81.3 | 121.9 | 203.1 | 338.6 | 609.4
1.6 | Special | SI |  | 150 | 15.6 | 40.6 | 81.3 | 121.9 | 203.1 | 338.6 | 609.4
1.6 | Special | SI |  | 200 | 15.6 | 40.6 | 81.3 | 121.9 | 203.1 | 338.6 | 609.4
1.6 | Special | SI |  | 250 | 15.6 | 40.6 | 81.3 | 121.9 | 203.1 | 338.6 | 609.4
1.6 | Special | SI |  | 300 | 15.6 | 40.6 | 81.3 | 121.9 | 203.1 | 338.6 | 609.4
1.6 | Special | SI |  | 325 | 15.6 | 40.6 | 81.3 | 121.9 | 203.1 | 338.6 | 609.4
1.6 | Special | SI |  | 350 | 15.6 | 40.6 | 81.3 | 121.9 | 203.1 | 338.6 | 609.4
1.6 | Special | SI |  | 375 | 15.6 | 40.6 | 81.3 | 121.9 | 203.1 | 338.6 | 609.4
1.6 | Special | SI |  | 400 | 15.6 | 40.6 | 81.3 | 121.9 | 203.1 | 338.6 | 609.4
1.6 | Special | SI |  | 425 | 15.6 | 40.6 | 81.3 | 121.9 | 203.1 | 338.6 | 609.4
1.6 | Special | SI |  | 450 | 15.6 | 40.6 | 81.3 | 121.9 | 203.1 | 338.6 | 609.4
1.6 | Special | SI |  | 475 | 15.6 | 40.6 | 81.3 | 121.9 | 203.1 | 338.6 | 609.4
1.6 | Special | SI |  | 500 | 12.3 | 32 | 64.1 | 96.1 | 160.1 | 266.9 | 480.4
1.6 | Special | SI |  | 538 | 6.7 | 17.4 | 34.9 | 52.3 | 87.2 | 145.3 | 261.5
1.6 | Standard | Imperial | −20 | 100 | 225 | 590 | 1180 | 1770 | 2945 | 4910 | 8840
1.6 | Standard | Imperial |  | 200 | 225 | 590 | 1180 | 1770 | 2945 | 4910 | 8840
1.6 | Standard | Imperial |  | 300 | 225 | 590 | 1180 | 1770 | 2945 | 4910 | 8840
1.6 | Standard | Imperial |  | 400 | 200 | 590 | 1180 | 1770 | 2945 | 4910 | 8840
1.6 | Standard | Imperial |  | 500 | 170 | 575 | 1150 | 1720 | 2870 | 4785 | 8610
1.6 | Standard | Imperial |  | 600 | 140 | 555 | 1110 | 1665 | 2775 | 4630 | 8330
1.6 | Standard | Imperial |  | 650 | 125 | 545 | 1090 | 1635 | 2725 | 4545 | 8175
1.6 | Standard | Imperial |  | 700 | 110 | 535 | 1070 | 1605 | 2675 | 4455 | 8025
1.6 | Standard | Imperial |  | 750 | 95 | 525 | 1045 | 1570 | 2615 | 4355 | 7840
1.6 | Standard | Imperial |  | 800 | 80 | 510 | 1015 | 1525 | 2540 | 4230 | 7610
1.6 | Standard | Imperial |  | 850 | 65 | 485 | 975 | 1460 | 2435 | 4060 | 7305
1.6 | Standard | Imperial |  | 900 | 50 | 450 | 900 | 1350 | 2245 | 3745 | 6740
1.6 | Standard | Imperial |  | 950 | 35 | 315 | 630 | 945 | 1575 | 2630 | 4730
1.6 | Standard | Imperial |  | 1000 | 20 | 200 | 405 | 605 | 1010 | 1685 | 3035
1.6 | Special | Imperial | −20 | 100 | 225 | 590 | 1180 | 1770 | 2945 | 4910 | 8840
1.6 | Special | Imperial |  | 200 | 225 | 590 | 1180 | 1770 | 2945 | 4910 | 8840
1.6 | Special | Imperial |  | 300 | 225 | 590 | 1180 | 1770 | 2945 | 4910 | 8840
1.6 | Special | Imperial |  | 400 | 225 | 590 | 1180 | 1770 | 2945 | 4910 | 8840
1.6 | Special | Imperial |  | 500 | 225 | 590 | 1180 | 1770 | 2945 | 4910 | 8840
1.6 | Special | Imperial |  | 600 | 225 | 590 | 1180 | 1770 | 2945 | 4910 | 8840
1.6 | Special | Imperial |  | 650 | 225 | 590 | 1180 | 1770 | 2945 | 4910 | 8840
1.6 | Special | Imperial |  | 700 | 225 | 590 | 1180 | 1770 | 2945 | 4910 | 8840
1.6 | Special | Imperial |  | 750 | 225 | 590 | 1180 | 1770 | 2945 | 4910 | 8840
1.6 | Special | Imperial |  | 800 | 225 | 590 | 1180 | 1770 | 2945 | 4910 | 8840
1.6 | Special | Imperial |  | 850 | 225 | 590 | 1180 | 1770 | 2945 | 4910 | 8840
1.6 | Special | Imperial |  | 900 | 225 | 590 | 1180 | 1770 | 2945 | 4910 | 8840
1.6 | Special | Imperial |  | 950 | 150 | 395 | 790 | 1185 | 1970 | 3285 | 5915
1.6 | Special | Imperial |  | 1000 | 95 | 255 | 505 | 760 | 1265 | 2105 | 3795
1.7 | Standard | SI | −29 | 38 | 19.8 | 51.7 | 103.4 | 155.1 | 258.6 | 430.9 | 775.7
1.7 | Standard | SI |  | 50 | 19.5 | 51.7 | 103.4 | 155.1 | 258.6 | 430.9 | 775.7
1.7 | Standard | SI |  | 100 | 17.7 | 51.5 | 103 | 154.6 | 257.6 | 429.4 | 773
1.7 | Standard | SI |  | 150 | 15.8 | 50.3 | 100.3 | 150.6 | 250.8 | 418.2 | 752.8
1.7 | Standard | SI |  | 200 | 13.8 | 48.6 | 97.2 | 145.8 | 243.4 | 405.4 | 729.8
1.7 | Standard | SI |  | 250 | 12.1 | 46.3 | 92.7 | 139 | 231.8 | 386.2 | 694.8
1.7 | Standard | SI |  | 300 | 10.2 | 42.9 | 85.7 | 128.6 | 214.4 | 357.1 | 642.6
1.7 | Standard | SI |  | 325 | 9.3 | 41.4 | 82.6 | 124 | 206.6 | 344.3 | 619.6
1.7 | Standard | SI |  | 350 | 8.4 | 40.3 | 80.4 | 120.7 | 201.1 | 335.3 | 603.3
1.7 | Standard | SI |  | 375 | 7.4 | 38.9 | 77.6 | 116.5 | 194.1 | 323.2 | 581.8
1.7 | Standard | SI |  | 400 | 6.5 | 36.5 | 73.3 | 109.8 | 183.1 | 304.9 | 548.5
1.7 | Standard | SI |  | 425 | 5.5 | 35.2 | 70 | 105.1 | 175.1 | 291.6 | 524.7
1.7 | Standard | SI |  | 450 | 4.6 | 33.7 | 67.7 | 101.4 | 169 | 281.8 | 507
1.7 | Standard | SI |  | 475 | 3.7 | 31.7 | 63.4 | 95.1 | 158.2 | 263.9 | 474.8
1.7 | Standard | SI |  | 500 | 2.8 | 26.7 | 53.4 | 80.1 | 133.4 | 222.4 | 400.3
1.7 | Standard | SI |  | 538 | 1.4 | 13.9 | 27.9 | 41.8 | 69.7 | 116.2 | 209.2
1.7 | Standard | SI |  | 550 | 1.4 | 12.6 | 25.2 | 37.8 | 63 | 105 | 188.9
1.7 | Standard | SI |  | 575 | 1.4 | 7.2 | 14.4 | 21.5 | 35.9 | 59.8 | 107.7
1.7 | Special | SI | −29 | 38 | 19.8 | 51.7 | 103.4 | 155.1 | 258.6 | 430.9 | 775.7
1.7 | Special | SI |  | 50 | 19.8 | 51.7 | 103.4 | 155.1 | 258.6 | 430.9 | 775.7
1.7 | Special | SI |  | 100 | 19.8 | 51.7 | 103.4 | 155.1 | 258.6 | 430.9 | 775.7
1.7 | Special | SI |  | 150 | 19.8 | 51.7 | 103.4 | 155.1 | 258.6 | 430.9 | 775.7
1.7 | Special | SI |  | 200 | 19.8 | 51.7 | 103.4 | 155.1 | 258.6 | 430.9 | 775.7
1.7 | Special | SI |  | 250 | 19.8 | 51.7 | 103.4 | 155.1 | 258.6 | 430.9 | 775.7
1.7 | Special | SI |  | 300 | 19.8 | 51.7 | 103.4 | 155.1 | 258.6 | 430.9 | 775.7
1.7 | Special | SI |  | 325 | 19.8 | 51.7 | 103.4 | 155.1 | 258.6 | 430.9 | 775.7
1.7 | Special | SI |  | 350 | 19.8 | 51.5 | 102.8 | 154.3 | 257.1 | 428.6 | 771.4
1.7 | Special | SI |  | 375 | 19.3 | 50.6 | 101 | 151.5 | 252.5 | 420.9 | 757.4
1.7 | Special | SI |  | 400 | 19.3 | 50.3 | 100.6 | 150.6 | 251.2 | 418.3 | 753.2
1.7 | Special | SI |  | 425 | 19 | 49.6 | 99.3 | 148.9 | 248.2 | 413.7 | 744.6
1.7 | Special | SI |  | 450 | 18.1 | 47.3 | 94.4 | 141.4 | 235.8 | 393.1 | 707.6
1.7 | Special | SI |  | 475 | 16.4 | 42.8 | 85.5 | 128.2 | 213.7 | 356.3 | 641.3
1.7 | Special | SI |  | 500 | 12.8 | 33.4 | 66.7 | 100.1 | 166.8 | 278 | 500.3
1.7 | Special | SI |  | 538 | 6.7 | 17.4 | 34.9 | 52.3 | 87.2 | 145.3 | 261.5
1.7 | Special | SI |  | 550 | 6 | 15.7 | 31.5 | 47.2 | 78.7 | 131.2 | 236.2
1.7 | Special | SI |  | 575 | 3.4 | 9 | 17.9 | 26.9 | 44.9 | 74.8 | 134.6
1.7 | Standard | Imperial | −20 | 100 | 290 | 750 | 1500 | 2250 | 3750 | 6250 | 11250
1.7 | Standard | Imperial |  | 200 | 260 | 750 | 1500 | 2250 | 3750 | 6250 | 11250
1.7 | Standard | Imperial |  | 300 | 230 | 730 | 1455 | 2185 | 3640 | 6070 | 10925
1.7 | Standard | Imperial |  | 400 | 200 | 705 | 1410 | 2115 | 3530 | 5880 | 10585
1.7 | Standard | Imperial |  | 500 | 170 | 665 | 1330 | 1995 | 3325 | 5540 | 9965
1.7 | Standard | Imperial |  | 600 | 140 | 605 | 1210 | 1815 | 3025 | 5040 | 9070
1.7 | Standard | Imperial |  | 650 | 125 | 590 | 1175 | 1765 | 2940 | 4905 | 8825
1.7 | Standard | Imperial |  | 700 | 110 | 570 | 1135 | 1705 | 2840 | 4730 | 8515
1.7 | Standard | Imperial |  | 750 | 95 | 530 | 1065 | 1595 | 2660 | 4430 | 7970
1.7 | Standard | Imperial |  | 800 | 80 | 510 | 1015 | 1525 | 2540 | 4230 | 7610
1.7 | Standard | Imperial |  | 850 | 65 | 485 | 975 | 1460 | 2435 | 4060 | 7305
1.7 | Standard | Imperial |  | 900 | 50 | 450 | 900 | 1350 | 2245 | 3745 | 6740
1.7 | Standard | Imperial |  | 950 | 35 | 315 | 630 | 945 | 1575 | 2630 | 4730
1.7 | Standard | Imperial |  | 1000 | 20 | 200 | 405 | 605 | 1010 | 1685 | 3035
1.7 | Standard | Imperial |  | 1050 | 20 | 160 | 315 | 475 | 790 | 1315 | 2365
1.7 | Special | Imperial | −20 | 100 | 290 | 750 | 1500 | 2250 | 3750 | 6250 | 11250
1.7 | Special | Imperial |  | 200 | 290 | 750 | 1500 | 2250 | 3750 | 6250 | 11250
1.7 | Special | Imperial |  | 300 | 290 | 750 | 1500 | 2250 | 3750 | 6250 | 11250
1.7 | Special | Imperial |  | 400 | 290 | 750 | 1500 | 2250 | 3750 | 6250 | 11250
1.7 | Special | Imperial |  | 500 | 290 | 750 | 1500 | 2250 | 3750 | 6250 | 11250
1.7 | Special | Imperial |  | 600 | 290 | 750 | 1500 | 2250 | 3750 | 6250 | 11250
1.7 | Special | Imperial |  | 650 | 290 | 750 | 1500 | 2250 | 3750 | 6250 | 11250
1.7 | Special | Imperial |  | 700 | 280 | 735 | 1465 | 2200 | 3665 | 6110 | 10995
1.7 | Special | Imperial |  | 750 | 280 | 730 | 1460 | 2185 | 3645 | 6070 | 10930
1.7 | Special | Imperial |  | 800 | 275 | 720 | 1440 | 2160 | 3600 | 6000 | 10800
1.7 | Special | Imperial |  | 850 | 260 | 680 | 1355 | 2030 | 3385 | 5645 | 10160
1.7 | Special | Imperial |  | 900 | 230 | 600 | 1200 | 1800 | 3000 | 5000 | 9000
1.7 | Special | Imperial |  | 950 | 150 | 395 | 790 | 1185 | 1970 | 3285 | 5915
1.7 | Special | Imperial |  | 1000 | 95 | 255 | 505 | 760 | 1265 | 2105 | 3795
1.7 | Special | Imperial |  | 1050 | 75 | 195 | 395 | 590 | 985 | 1645 | 2955
1.8 | Standard | SI | −29 | 38 | 16.3 | 42.6 | 85.1 | 127.7 | 212.8 | 354.6 | 638.3
1.8 | Standard | SI |  | 50 | 16.1 | 41.9 | 83.9 | 125.8 | 209.6 | 349.4 | 628.9
1.8 | Standard | SI |  | 100 | 15.2 | 39.6 | 79.2 | 118.7 | 197.9 | 329.8 | 593.7
1.8 | Standard | SI |  | 150 | 14.8 | 38.6 | 77.1 | 115.7 | 192.9 | 321.4 | 578.6
1.8 | Standard | SI |  | 200 | 13.8 | 38.2 | 76.4 | 114.6 | 190.9 | 318.2 | 572.8
1.8 | Standard | SI |  | 250 | 12.1 | 38.2 | 76.3 | 114.5 | 190.8 | 317.9 | 572.3
1.8 | Standard | SI |  | 300 | 10.2 | 38.2 | 76.3 | 114.5 | 190.8 | 317.9 | 572.3
1.8 | Standard | SI |  | 325 | 9.3 | 38.2 | 76.3 | 114.5 | 190.8 | 317.9 | 572.3
1.8 | Standard | SI |  | 350 | 8.4 | 38 | 76 | 114 | 189.9 | 316.5 | 569.8
1.8 | Standard | SI |  | 375 | 7.4 | 37.3 | 74.7 | 112 | 186.7 | 311.2 | 560.2
1.8 | Standard | SI |  | 400 | 6.5 | 36.5 | 73.3 | 109.8 | 183.1 | 304.9 | 548.5
1.8 | Standard | SI |  | 425 | 5.5 | 35.2 | 70 | 105.1 | 175.1 | 291.6 | 524.7
1.8 | Standard | SI |  | 450 | 4.6 | 33.7 | 67.7 | 101.4 | 169 | 281.8 | 507
1.8 | Standard | SI |  | 475 | 3.7 | 31.7 | 63.4 | 95.1 | 158.2 | 263.9 | 474.8
1.8 | Standard | SI |  | 500 | 2.8 | 25.6 | 51.3 | 76.9 | 128.2 | 213.7 | 384.7
1.8 | Standard | SI |  | 538 | 1.4 | 14.9 | 29.8 | 44.7 | 74.5 | 124.1 | 223.4
1.8 | Standard | SI |  | 550 | 1.4 | 12.7 | 25.4 | 38.1 | 63.5 | 105.9 | 190.6
1.8 | Standard | SI |  | 575 | 1.4 | 8.8 | 17.6 | 26.4 | 44 | 73.4 | 132
1.8 | Standard | SI |  | 600 | 1.4 | 6.1 | 12.1 | 18.2 | 30.3 | 50.4 | 90.8
1.8 | Standard | SI |  | 625 | 1.4 | 4 | 8 | 12.1 | 20.1 | 33.5 | 60.4
1.8 | Standard | SI |  | 650 | 1 | 2.6 | 5.2 | 7.8 | 13 | 21.7 | 39
1.8 | Special | SI | −29 | 38 | 17 | 44.3 | 88.6 | 133 | 221.6 | 369.4 | 664.9
1.8 | Special | SI |  | 50 | 17 | 44.3 | 88.6 | 132.9 | 221.5 | 369.2 | 664.6
1.8 | Special | SI |  | 100 | 16.9 | 44.1 | 88.2 | 132.3 | 220.5 | 367.5 | 661.5
1.8 | Special | SI |  | 150 | 16.5 | 43 | 86 | 129 | 215 | 358.3 | 644.9
1.8 | Special | SI |  | 200 | 16.5 | 43 | 86 | 129 | 215 | 358.3 | 644.9
1.8 | Special | SI |  | 250 | 16.5 | 43 | 86 | 129 | 215 | 358.3 | 644.9
1.8 | Special | SI |  | 300 | 16.5 | 43 | 86 | 129 | 215 | 358.3 | 644.9
1.8 | Special | SI |  | 325 | 16.5 | 43 | 86 | 129 | 215 | 358.3 | 644.9
1.8 | Special | SI |  | 350 | 16.5 | 43 | 86 | 129 | 215 | 358.3 | 644.9
1.8 | Special | SI |  | 375 | 16.5 | 43 | 86 | 129 | 215 | 358.3 | 644.9
1.8 | Special | SI |  | 400 | 16.5 | 43 | 86 | 129 | 215 | 358.3 | 644.9
1.8 | Special | SI |  | 425 | 16.5 | 43 | 86 | 129 | 215 | 358.3 | 644.9
1.8 | Special | SI |  | 450 | 16.5 | 43 | 86 | 129 | 215 | 358.3 | 644.9
1.8 | Special | SI |  | 475 | 15.7 | 40.9 | 81.8 | 122.7 | 204.6 | 341 | 613.7
1.8 | Special | SI |  | 500 | 12.3 | 32.1 | 64.1 | 96.2 | 160.3 | 267.1 | 480.8
1.8 | Special | SI |  | 538 | 7.1 | 18.6 | 37.2 | 55.8 | 93.1 | 155.1 | 279.2
1.8 | Special | SI |  | 550 | 6.1 | 15.9 | 31.8 | 47.7 | 79.4 | 132.4 | 238.3
1.8 | Special | SI |  | 575 | 4.2 | 11 | 22 | 33 | 55 | 91.7 | 165.1
1.8 | Special | SI |  | 600 | 2.9 | 7.6 | 15.1 | 22.7 | 37.8 | 63 | 113.5
1.8 | Special | SI |  | 625 | 1.9 | 5 | 10.1 | 15.1 | 25.1 | 41.9 | 75.4
1.8 | Special | SI |  | 650 | 1.2 | 3.3 | 6.5 | 9.8 | 16.3 | 27.1 | 48.8
1.8 | Standard | Imperial | −20 | 100 | 235 | 615 | 1235 | 1850 | 3085 | 5145 | 9255
1.8 | Standard | Imperial |  | 200 | 220 | 575 | 1150 | 1730 | 2880 | 4800 | 8640
1.8 | Standard | Imperial |  | 300 | 215 | 560 | 1120 | 1680 | 2800 | 4665 | 8395
1.8 | Standard | Imperial |  | 400 | 200 | 555 | 1105 | 1660 | 2765 | 4610 | 8300
1.8 | Standard | Imperial |  | 500 | 170 | 555 | 1105 | 1660 | 2765 | 4610 | 8300
1.8 | Standard | Imperial |  | 600 | 140 | 555 | 1105 | 1660 | 2765 | 4610 | 8300
1.8 | Standard | Imperial |  | 650 | 125 | 555 | 1105 | 1660 | 2765 | 4610 | 8300
1.8 | Standard | Imperial |  | 700 | 110 | 545 | 1085 | 1630 | 2715 | 4525 | 8145
1.8 | Standard | Imperial |  | 750 | 95 | 530 | 1065 | 1595 | 2660 | 4430 | 7970
1.8 | Standard | Imperial |  | 800 | 80 | 510 | 1015 | 1525 | 2540 | 4230 | 7610
1.8 | Standard | Imperial |  | 850 | 65 | 485 | 975 | 1460 | 2435 | 4060 | 7305
1.8 | Standard | Imperial |  | 900 | 50 | 450 | 900 | 1350 | 2245 | 3745 | 6740
1.8 | Standard | Imperial |  | 950 | 35 | 320 | 640 | 955 | 1595 | 2655 | 4785
1.8 | Standard | Imperial |  | 1000 | 20 | 215 | 430 | 650 | 1080 | 1800 | 3240
1.8 | Standard | Imperial |  | 1050 | 20 | 145 | 290 | 430 | 720 | 1200 | 2160
1.8 | Standard | Imperial |  | 1100 | 20 | 95 | 190 | 290 | 480 | 800 | 1440
1.8 | Standard | Imperial |  | 1150 | 20 | 60 | 125 | 185 | 310 | 515 | 925
1.8 | Standard | Imperial |  | 1200 | 15 | 40 | 75 | 115 | 190 | 315 | 565
1.8 | Special | Imperial | −20 | 100 | 245 | 645 | 1285 | 1930 | 3215 | 5355 | 9645
1.8 | Special | Imperial |  | 200 | 245 | 640 | 1285 | 1925 | 3210 | 5350 | 9625
1.8 | Special | Imperial |  | 300 | 240 | 625 | 1245 | 1870 | 3120 | 5195 | 9355
1.8 | Special | Imperial |  | 400 | 240 | 625 | 1245 | 1870 | 3120 | 5195 | 9355
1.8 | Special | Imperial |  | 500 | 240 | 625 | 1245 | 1870 | 3120 | 5195 | 9355
1.8 | Special | Imperial |  | 600 | 240 | 625 | 1245 | 1870 | 3120 | 5195 | 9355
1.8 | Special | Imperial |  | 650 | 240 | 625 | 1245 | 1870 | 3120 | 5195 | 9355
1.8 | Special | Imperial |  | 700 | 240 | 625 | 1245 | 1870 | 3120 | 5195 | 9355
1.8 | Special | Imperial |  | 750 | 240 | 625 | 1245 | 1870 | 3120 | 5195 | 9355
1.8 | Special | Imperial |  | 800 | 240 | 625 | 1245 | 1870 | 3120 | 5195 | 9355
1.8 | Special | Imperial |  | 850 | 240 | 625 | 1245 | 1870 | 3120 | 5195 | 9355
1.8 | Special | Imperial |  | 900 | 225 | 585 | 1165 | 1750 | 2915 | 4855 | 8745
1.8 | Special | Imperial |  | 950 | 155 | 400 | 795 | 1195 | 1995 | 3320 | 5980
1.8 | Special | Imperial |  | 1000 | 105 | 270 | 540 | 810 | 1350 | 2250 | 4050
1.8 | Special | Imperial |  | 1050 | 70 | 180 | 360 | 540 | 900 | 1500 | 2700
1.8 | Special | Imperial |  | 1100 | 45 | 120 | 240 | 360 | 600 | 1000 | 1800
1.8 | Special | Imperial |  | 1150 | 30 | 75 | 155 | 230 | 385 | 645 | 1155
1.8 | Special | Imperial |  | 1200 | 20 | 45 | 95 | 140 | 235 | 395 | 705
1.9 | Standard | SI | −29 | 38 | 19.8 | 51.7 | 103.4 | 155.1 | 258.6 | 430.9 | 775.7
1.9 | Standard | SI |  | 50 | 19.5 | 51.7 | 103.4 | 155.1 | 258.6 | 430.9 | 775.7
1.9 | Standard | SI |  | 100 | 17.7 | 51.5 | 103 | 154.4 | 257.4 | 429 | 772.2
1.9 | Standard | SI |  | 150 | 15.8 | 49.7 | 99.5 | 149.2 | 248.7 | 414.5 | 746.2
1.9 | Standard | SI |  | 200 | 13.8 | 48 | 95.9 | 143.9 | 239.8 | 399.6 | 719.4
1.9 | Standard | SI |  | 250 | 12.1 | 46.3 | 92.7 | 139 | 231.8 | 386.2 | 694.8
1.9 | Standard | SI |  | 300 | 10.2 | 42.9 | 85.7 | 128.6 | 214.4 | 357.1 | 642.6
1.9 | Standard | SI |  | 325 | 9.3 | 41.4 | 82.6 | 124 | 206.6 | 344.3 | 619.6
1.9 | Standard | SI |  | 350 | 8.4 | 40.3 | 80.4 | 120.7 | 201.1 | 335.3 | 603.3
1.9 | Standard | SI |  | 375 | 7.4 | 38.9 | 77.6 | 116.5 | 194.1 | 323.2 | 581.8
1.9 | Standard | SI |  | 400 | 6.5 | 36.5 | 73.3 | 109.8 | 183.1 | 304.9 | 548.5
1.9 | Standard | SI |  | 425 | 5.5 | 35.2 | 70 | 105.1 | 175.1 | 291.6 | 524.7
1.9 | Standard | SI |  | 450 | 4.6 | 33.7 | 67.7 | 101.4 | 169 | 281.8 | 507
1.9 | Standard | SI |  | 475 | 3.7 | 31.7 | 63.4 | 95.1 | 158.2 | 263.9 | 474.8
1.9 | Standard | SI |  | 500 | 2.8 | 25.7 | 51.5 | 77.2 | 128.6 | 214.4 | 385.9
1.9 | Standard | SI |  | 538 | 1.4 | 14.9 | 29.8 | 44.7 | 74.5 | 124.1 | 223.4
1.9 | Standard | SI |  | 550 | 1.4 | 12.7 | 25.4 | 38.1 | 63.5 | 105.9 | 190.6
1.9 | Standard | SI |  | 575 | 1.4 | 8.8 | 17.6 | 26.4 | 44 | 73.4 | 132
1.9 | Standard | SI |  | 600 | 1.4 | 6.1 | 12.2 | 18.3 | 30.5 | 50.9 | 91.6
1.9 | Standard | SI |  | 625 | 1.4 | 4.3 | 8.5 | 12.8 | 21.3 | 35.5 | 63.9
1.9 | Standard | SI |  | 650 | 1.1 | 2.8 | 5.7 | 8.5 | 14.2 | 23.6 | 42.6
1.9 | Special | SI | −29 | 38 | 19.8 | 51.7 | 103.4 | 155.1 | 258.6 | 430.9 | 775.7
1.9 | Special | SI |  | 50 | 19.8 | 51.7 | 103.4 | 155.1 | 258.6 | 430.9 | 775.7
1.9 | Special | SI |  | 100 | 19.8 | 51.7 | 103.4 | 155.1 | 258.6 | 430.9 | 775.7
1.9 | Special | SI |  | 150 | 19.8 | 51.7 | 103.4 | 155.1 | 258.6 | 430.9 | 775.7
1.9 | Special | SI |  | 200 | 19.8 | 51.7 | 103.4 | 155.1 | 258.6 | 430.9 | 775.7
1.9 | Special | SI |  | 250 | 19.8 | 51.7 | 103.4 | 155.1 | 258.6 | 430.9 | 775.7
1.9 | Special | SI |  | 300 | 19.8 | 51.7 | 103.4 | 155.1 | 258.6 | 430.9 | 775.7
1.9 | Special | SI |  | 325 | 19.8 | 51.7 | 103.4 | 155.1 | 258.6 | 430.9 | 775.7
1.9 | Special | SI |  | 350 | 19.8 | 51.5 | 102.8 | 154.3 | 257.1 | 428.6 | 771.4
1.9 | Special | SI |  | 375 | 19.3 | 50.6 | 101 | 151.5 | 252.5 | 420.9 | 757.4
1.9 | Special | SI |  | 400 | 19.3 | 50.3 | 100.6 | 150.6 | 251.2 | 418.3 | 753.2
1.9 | Special | SI |  | 425 | 19 | 49.6 | 99.3 | 148.9 | 248.2 | 413.7 | 744.6
1.9 | Special | SI |  | 450 | 18.1 | 47.3 | 94.4 | 141.4 | 235.8 | 393.1 | 707.6
1.9 | Special | SI |  | 475 | 16.4 | 42.8 | 85.5 | 128.2 | 213.7 | 356.3 | 641.3
1.9 | Special | SI |  | 500 | 12.3 | 32.2 | 64.3 | 96.5 | 160.8 | 268 | 482.4
1.9 | Special | SI |  | 538 | 7.1 | 18.6 | 37.2 | 55.8 | 93.1 | 155.1 | 279.2
1.9 | Special | SI |  | 550 | 6.1 | 15.9 | 31.8 | 47.7 | 79.4 | 132.4 | 238.3
1.9 | Special | SI |  | 575 | 4.2 | 11 | 22 | 33 | 55 | 91.7 | 165.1
1.9 | Special | SI |  | 600 | 2.9 | 7.6 | 15.3 | 22.9 | 38.2 | 63.6 | 114.5
1.9 | Special | SI |  | 625 | 2 | 5.3 | 10.6 | 16 | 26.6 | 44.4 | 79.9
1.9 | Special | SI |  | 650 | 1.4 | 3.5 | 7.1 | 10.6 | 17.7 | 29.5 | 53.2
1.9 | Standard | Imperial | −20 | 100 | 290 | 750 | 1500 | 2250 | 3750 | 6250 | 11250
1.9 | Standard | Imperial |  | 200 | 260 | 750 | 1500 | 2250 | 3750 | 6250 | 11250
1.9 | Standard | Imperial |  | 300 | 230 | 720 | 1445 | 2165 | 3610 | 6015 | 10830
1.9 | Standard | Imperial |  | 400 | 200 | 695 | 1385 | 2080 | 3465 | 5775 | 10400
1.9 | Standard | Imperial |  | 500 | 170 | 665 | 1330 | 1995 | 3325 | 5540 | 9965
1.9 | Standard | Imperial |  | 600 | 140 | 605 | 1210 | 1815 | 3025 | 5040 | 9070
1.9 | Standard | Imperial |  | 650 | 125 | 590 | 1175 | 1765 | 2940 | 4905 | 8825
1.9 | Standard | Imperial |  | 700 | 110 | 570 | 1135 | 1705 | 2840 | 4730 | 8515
1.9 | Standard | Imperial |  | 750 | 95 | 530 | 1065 | 1595 | 2660 | 4430 | 7970
1.9 | Standard | Imperial |  | 800 | 80 | 510 | 1015 | 1525 | 2540 | 4230 | 7610
1.9 | Standard | Imperial |  | 850 | 65 | 485 | 975 | 1460 | 2435 | 4060 | 7305
1.9 | Standard | Imperial |  | 900 | 50 | 450 | 900 | 1350 | 2245 | 3745 | 6740
1.9 | Standard | Imperial |  | 950 | 35 | 320 | 640 | 955 | 1595 | 2655 | 4785
1.9 | Standard | Imperial |  | 1000 | 20 | 215 | 430 | 650 | 1080 | 1800 | 3240
1.9 | Standard | Imperial |  | 1050 | 20 | 145 | 290 | 430 | 720 | 1200 | 2160
1.9 | Standard | Imperial |  | 1100 | 20 | 95 | 190 | 290 | 480 | 800 | 1440
1.9 | Standard | Imperial |  | 1150 | 20 | 65 | 130 | 195 | 325 | 545 | 975
1.9 | Standard | Imperial |  | 1200 | 15 | 40 | 80 | 125 | 205 | 345 | 615
1.9 | Special | Imperial | −20 | 100 | 290 | 750 | 1500 | 2250 | 3750 | 6250 | 11250
1.9 | Special | Imperial |  | 200 | 290 | 750 | 1500 | 2250 | 3750 | 6250 | 11250
1.9 | Special | Imperial |  | 300 | 290 | 750 | 1500 | 2250 | 3750 | 6250 | 11250
1.9 | Special | Imperial |  | 400 | 290 | 750 | 1500 | 2250 | 3750 | 6250 | 11250
1.9 | Special | Imperial |  | 500 | 290 | 750 | 1500 | 2250 | 3750 | 6250 | 11250
1.9 | Special | Imperial |  | 600 | 290 | 750 | 1500 | 2250 | 3750 | 6250 | 11250
1.9 | Special | Imperial |  | 650 | 290 | 750 | 1500 | 2250 | 3750 | 6250 | 11250
1.9 | Special | Imperial |  | 700 | 280 | 735 | 1465 | 2200 | 3665 | 6110 | 10995
1.9 | Special | Imperial |  | 750 | 280 | 730 | 1460 | 2185 | 3645 | 6070 | 10930
1.9 | Special | Imperial |  | 800 | 275 | 720 | 1440 | 2160 | 3600 | 6000 | 10800
1.9 | Special | Imperial |  | 850 | 260 | 680 | 1355 | 2030 | 3385 | 5645 | 10160
1.9 | Special | Imperial |  | 900 | 225 | 585 | 1175 | 1760 | 2935 | 4895 | 8805
1.9 | Special | Imperial |  | 950 | 155 | 400 | 795 | 1195 | 1995 | 3320 | 5980
1.9 | Special | Imperial |  | 1000 | 105 | 270 | 540 | 810 | 1350 | 2250 | 4050
1.9 | Special | Imperial |  | 1050 | 70 | 180 | 360 | 540 | 900 | 1500 | 2700
1.9 | Special | Imperial |  | 1100 | 45 | 120 | 240 | 360 | 600 | 1000 | 1800
1.9 | Special | Imperial |  | 1150 | 30 | 80 | 165 | 245 | 405 | 680 | 1220
1.9 | Special | Imperial |  | 1200 | 20 | 50 | 105 | 155 | 255 | 430 | 770
1.10 | Standard | SI | −29 | 38 | 19.8 | 51.7 | 103.4 | 155.1 | 258.6 | 430.9 | 775.7
1.10 | Standard | SI |  | 50 | 19.5 | 51.7 | 103.4 | 155.1 | 258.6 | 430.9 | 775.7
1.10 | Standard | SI |  | 100 | 17.7 | 51.5 | 103 | 154.6 | 257.6 | 429.4 | 773
1.10 | Standard | SI |  | 150 | 15.8 | 50.3 | 100.3 | 150.6 | 250.8 | 418.2 | 752.8
1.10 | Standard | SI |  | 200 | 13.8 | 48.6 | 97.2 | 145.8 | 243.4 | 405.4 | 729.8
1.10 | Standard | SI |  | 250 | 12.1 | 46.3 | 92.7 | 139 | 231.8 | 386.2 | 694.8
1.10 | Standard | SI |  | 300 | 10.2 | 42.9 | 85.7 | 128.6 | 214.4 | 357.1 | 642.6
1.10 | Standard | SI |  | 325 | 9.3 | 41.4 | 82.6 | 124 | 206.6 | 344.3 | 619.6
1.10 | Standard | SI |  | 350 | 8.4 | 40.3 | 80.4 | 120.7 | 201.1 | 335.3 | 603.3
1.10 | Standard | SI |  | 375 | 7.4 | 38.9 | 77.6 | 116.5 | 194.1 | 323.2 | 581.8
1.10 | Standard | SI |  | 400 | 6.5 | 36.5 | 73.3 | 109.8 | 183.1 | 304.9 | 548.5
1.10 | Standard | SI |  | 425 | 5.5 | 35.2 | 70 | 105.1 | 175.1 | 291.6 | 524.7
1.10 | Standard | SI |  | 450 | 4.6 | 33.7 | 67.7 | 101.4 | 169 | 281.8 | 507
1.10 | Standard | SI |  | 475 | 3.7 | 31.7 | 63.4 | 95.1 | 158.2 | 263.9 | 474.8
1.10 | Standard | SI |  | 500 | 2.8 | 28.2 | 56.5 | 84.7 | 140.9 | 235 | 423
1.10 | Standard | SI |  | 538 | 1.4 | 18.4 | 36.9 | 55.3 | 92.2 | 153.7 | 276.6
1.10 | Standard | SI |  | 550 | 1.4 | 15.6 | 31.3 | 46.9 | 78.2 | 130.3 | 234.5
1.10 | Standard | SI |  | 575 | 1.4 | 10.5 | 21.1 | 31.6 | 52.6 | 87.7 | 157.9
1.10 | Standard | SI |  | 600 | 1.4 | 6.9 | 13.8 | 20.7 | 34.4 | 57.4 | 103.3
1.10 | Standard | SI |  | 625 | 1.4 | 4.5 | 8.9 | 13.4 | 22.3 | 37.2 | 66.9
1.10 | Standard | SI |  | 650 | 1.1 | 2.8 | 5.7 | 8.5 | 14.2 | 23.6 | 42.6
1.10 | Special | SI | −29 | 38 | 19.8 | 51.7 | 103.4 | 155.1 | 258.6 | 430.9 | 775.7
1.10 | Special | SI |  | 50 | 19.8 | 51.7 | 103.4 | 155.1 | 258.6 | 430.9 | 775.7
1.10 | Special | SI |  | 100 | 19.8 | 51.6 | 103.2 | 154.9 | 258.1 | 430.2 | 774.3
1.10 | Special | SI |  | 150 | 19.5 | 51 | 101.9 | 152.9 | 254.8 | 424.6 | 764.3
1.10 | Special | SI |  | 200 | 19.3 | 50.2 | 100.4 | 150.7 | 251.1 | 418.5 | 753.4
1.10 | Special | SI |  | 250 | 19.2 | 50 | 100 | 149.9 | 249.9 | 416.5 | 749.7
1.10 | Special | SI |  | 300 | 19.1 | 49.8 | 99.6 | 149.3 | 248.9 | 414.8 | 746.7
1.10 | Special | SI |  | 325 | 19 | 49.6 | 99.2 | 148.8 | 248 | 413.3 | 743.9
1.10 | Special | SI |  | 350 | 18.9 | 49.2 | 98.4 | 147.6 | 246 | 410 | 738.1
1.10 | Special | SI |  | 375 | 18.7 | 48.8 | 97.5 | 146.3 | 243.8 | 406.3 | 731.3
1.10 | Special | SI |  | 400 | 18.7 | 48.8 | 97.5 | 146.3 | 243.8 | 406.3 | 731.3
1.10 | Special | SI |  | 425 | 18.7 | 48.8 | 97.5 | 146.3 | 243.8 | 406.3 | 731.3
1.10 | Special | SI |  | 450 | 18.1 | 47.3 | 94.4 | 141.4 | 235.8 | 393.1 | 707.6
1.10 | Special | SI |  | 475 | 16.4 | 42.8 | 85.5 | 128.2 | 213.7 | 356.3 | 641.3
1.10 | Special | SI |  | 500 | 13.7 | 35.6 | 71.5 | 107.1 | 178.6 | 297.5 | 535.4
1.10 | Special | SI |  | 538 | 8.8 | 23 | 46.1 | 69.1 | 115.2 | 192.1 | 345.7
1.10 | Special | SI |  | 550 | 7.5 | 19.5 | 39.1 | 58.6 | 97.7 | 162.8 | 293.1
1.10 | Special | SI |  | 575 | 5 | 13.2 | 26.3 | 39.5 | 65.8 | 109.7 | 197.4
1.10 | Special | SI |  | 600 | 3.3 | 8.6 | 17.2 | 25.8 | 43 | 71.7 | 129.1
1.10 | Special | SI |  | 625 | 2.1 | 5.6 | 11.2 | 16.7 | 27.9 | 46.5 | 83.7
1.10 | Special | SI |  | 650 | 1.4 | 3.5 | 7.1 | 10.6 | 17.7 | 29.5 | 53.2
1.10 | Standard | Imperial | −20 | 100 | 290 | 750 | 1500 | 2250 | 3750 | 6250 | 11250
1.10 | Standard | Imperial |  | 200 | 260 | 750 | 1500 | 2250 | 3750 | 6250 | 11250
1.10 | Standard | Imperial |  | 300 | 230 | 730 | 1455 | 2185 | 3640 | 6070 | 10925
1.10 | Standard | Imperial |  | 400 | 200 | 705 | 1410 | 2115 | 3530 | 5880 | 10585
1.10 | Standard | Imperial |  | 500 | 170 | 665 | 1330 | 1995 | 3325 | 5540 | 9965
1.10 | Standard | Imperial |  | 600 | 140 | 605 | 1210 | 1815 | 3025 | 5040 | 9070
1.10 | Standard | Imperial |  | 650 | 125 | 590 | 1175 | 1765 | 2940 | 4905 | 8825
1.10 | Standard | Imperial |  | 700 | 110 | 570 | 1135 | 1705 | 2840 | 4730 | 8515
1.10 | Standard | Imperial |  | 750 | 95 | 530 | 1065 | 1595 | 2660 | 4430 | 7970
1.10 | Standard | Imperial |  | 800 | 80 | 510 | 1015 | 1525 | 2540 | 4230 | 7610
1.10 | Standard | Imperial |  | 850 | 65 | 485 | 975 | 1460 | 2435 | 4060 | 7305
1.10 | Standard | Imperial |  | 900 | 50 | 450 | 900 | 1350 | 2245 | 3745 | 6740
1.10 | Standard | Imperial |  | 950 | 35 | 385 | 775 | 1160 | 1930 | 3220 | 5795
1.10 | Standard | Imperial |  | 1000 | 20 | 265 | 535 | 800 | 1335 | 2230 | 4010
1.10 | Standard | Imperial |  | 1050 | 20 | 175 | 350 | 525 | 875 | 1455 | 2625
1.10 | Standard | Imperial |  | 1100 | 20 | 110 | 220 | 330 | 550 | 915 | 1645
1.10 | Standard | Imperial |  | 1150 | 20 | 70 | 135 | 205 | 345 | 570 | 1030
1.10 | Standard | Imperial |  | 1200 | 15 | 40 | 80 | 125 | 205 | 345 | 615
1.10 | Special | Imperial | −20 | 100 | 290 | 750 | 1500 | 2250 | 3750 | 6250 | 11250
1.10 | Special | Imperial |  | 200 | 290 | 750 | 1500 | 2250 | 3750 | 6250 | 11250
1.10 | Special | Imperial |  | 300 | 285 | 740 | 1480 | 2220 | 3695 | 6160 | 11090
1.10 | Special | Imperial |  | 400 | 280 | 730 | 1455 | 2185 | 3640 | 6065 | 10915
1.10 | Special | Imperial |  | 500 | 280 | 725 | 1450 | 2175 | 3620 | 6035 | 10865
1.10 | Special | Imperial |  | 600 | 275 | 720 | 1440 | 2165 | 3605 | 6010 | 10815
1.10 | Special | Imperial |  | 650 | 275 | 715 | 1430 | 2145 | 3580 | 5965 | 10735
1.10 | Special | Imperial |  | 700 | 270 | 705 | 1415 | 2120 | 3535 | 5895 | 10605
1.10 | Special | Imperial |  | 750 | 270 | 705 | 1415 | 2120 | 3535 | 5895 | 10605
1.10 | Special | Imperial |  | 800 | 270 | 705 | 1415 | 2120 | 3535 | 5895 | 10605
1.10 | Special | Imperial |  | 850 | 260 | 680 | 1355 | 2030 | 3385 | 5645 | 10160
1.10 | Special | Imperial |  | 900 | 230 | 600 | 1200 | 1800 | 3000 | 5000 | 9000
1.10 | Special | Imperial |  | 950 | 180 | 470 | 945 | 1415 | 2360 | 3930 | 7070
1.10 | Special | Imperial |  | 1000 | 130 | 335 | 670 | 1005 | 1670 | 2785 | 5015
1.10 | Special | Imperial |  | 1050 | 85 | 220 | 435 | 655 | 1095 | 1820 | 3280
1.10 | Special | Imperial |  | 1100 | 55 | 135 | 275 | 410 | 685 | 1145 | 2055
1.10 | Special | Imperial |  | 1150 | 35 | 85 | 170 | 255 | 430 | 715 | 1285
1.10 | Special | Imperial |  | 1200 | 20 | 50 | 105 | 155 | 255 | 430 | 770
1.11 | Standard | SI | −29 | 38 | 20 | 51.7 | 103.4 | 155.1 | 258.6 | 430.9 | 775.7
1.11 | Standard | SI |  | 50 | 19.5 | 51.7 | 103.4 | 155.1 | 258.6 | 430.9 | 775.7
1.11 | Standard | SI |  | 100 | 17.7 | 51.5 | 103 | 154.6 | 257.6 | 429.4 | 773
1.11 | Standard | SI |  | 150 | 15.8 | 50.3 | 100.3 | 150.6 | 250.8 | 418.2 | 752.8
1.11 | Standard | SI |  | 200 | 13.8 | 48.6 | 97.2 | 145.8 | 243.4 | 405.4 | 729.8
1.11 | Standard | SI |  | 250 | 12.1 | 46.3 | 92.7 | 139 | 231.8 | 386.2 | 694.8
1.11 | Standard | SI |  | 300 | 10.2 | 42.9 | 85.7 | 128.6 | 214.4 | 357.1 | 642.6
1.11 | Standard | SI |  | 325 | 9.3 | 41.4 | 82.6 | 124 | 206.6 | 344.3 | 619.6
1.11 | Standard | SI |  | 350 | 8.4 | 40.3 | 80.4 | 120.7 | 201.1 | 335.3 | 603.3
1.11 | Standard | SI |  | 375 | 7.4 | 38.9 | 77.6 | 116.5 | 194.1 | 323.2 | 581.8
1.11 | Standard | SI |  | 400 | 6.5 | 36.5 | 73.3 | 109.8 | 183.1 | 304.9 | 548.5
1.11 | Standard | SI |  | 425 | 5.5 | 35.2 | 70 | 105.1 | 175.1 | 291.6 | 524.7
1.11 | Standard | SI |  | 450 | 4.6 | 33.7 | 67.7 | 101.4 | 169 | 281.8 | 507
1.11 | Standard | SI |  | 475 | 3.7 | 31.7 | 63.4 | 95.1 | 158.2 | 263.9 | 474.8
1.11 | Standard | SI |  | 500 | 2.8 | 23.6 | 47.1 | 70.7 | 117.8 | 196.3 | 353.3
1.11 | Standard | SI |  | 538 | 1.4 | 11.3 | 22.7 | 34 | 56.7 | 94.6 | 170.2
1.11 | Standard | SI |  | 550 | 1.4 | 11.3 | 22.7 | 34 | 56.7 | 94.6 | 170.2
1.11 | Standard | SI |  | 575 | 1.4 | 10.1 | 20.1 | 30.2 | 50.3 | 83.8 | 150.9
1.11 | Standard | SI |  | 600 | 1.4 | 7.1 | 14.2 | 21.3 | 35.6 | 59.3 | 106.7
1.11 | Standard | SI |  | 625 | 1.4 | 5.3 | 10.6 | 15.9 | 26.5 | 44.2 | 79.6
1.11 | Standard | SI |  | 650 | 1.2 | 3.1 | 6.1 | 9.2 | 15.4 | 25.6 | 46.1
1.11 | Special | SI | −29 | 38 | 20 | 51.7 | 103.4 | 155.1 | 258.6 | 430.9 | 775.7
1.11 | Special | SI |  | 50 | 20 | 51.7 | 103.4 | 155.1 | 258.6 | 430.9 | 775.7
1.11 | Special | SI |  | 100 | 20 | 51.7 | 103.4 | 155.1 | 258.6 | 430.9 | 775.7
1.11 | Special | SI |  | 150 | 20 | 51.7 | 103.4 | 155.1 | 258.6 | 430.9 | 775.7
1.11 | Special | SI |  | 200 | 20 | 51.7 | 103.4 | 155.1 | 258.6 | 430.9 | 775.7
1.11 | Special | SI |  | 250 | 20 | 51.7 | 103.4 | 155.1 | 258.6 | 430.9 | 775.7
1.11 | Special | SI |  | 300 | 20 | 51.7 | 103.4 | 155.1 | 258.6 | 430.9 | 775.7
1.11 | Special | SI |  | 325 | 20 | 51.7 | 103.4 | 155.1 | 258.6 | 430.9 | 775.7
1.11 | Special | SI |  | 350 | 19.8 | 51.5 | 102.8 | 154.3 | 257.1 | 428.6 | 771.4
1.11 | Special | SI |  | 375 | 19.3 | 50.6 | 101 | 151.5 | 252.5 | 420.9 | 757.4
1.11 | Special | SI |  | 400 | 19.3 | 50.3 | 100.6 | 150.6 | 251.2 | 418.3 | 753.2
1.11 | Special | SI |  | 425 | 19 | 49.6 | 99.3 | 148.9 | 248.2 | 413.7 | 744.6
1.11 | Special | SI |  | 450 | 18.1 | 47.3 | 94.4 | 141.4 | 235.8 | 393.1 | 707.6
1.11 | Special | SI |  | 475 | 16.1 | 42.1 | 84.2 | 126.3 | 210.5 | 350.9 | 631.6
1.11 | Special | SI |  | 500 | 11.3 | 29.4 | 58.9 | 88.3 | 147.2 | 245.4 | 441.6
1.11 | Special | SI |  | 538 | 5.4 | 14.2 | 28.4 | 42.6 | 70.9 | 118.2 | 212.8
1.11 | Special | SI |  | 550 | 5.4 | 14.2 | 28.4 | 42.6 | 70.9 | 118.2 | 212.8
1.11 | Special | SI |  | 575 | 4.9 | 12.8 | 25.5 | 38.3 | 63.9 | 106.4 | 191.6
1.11 | Special | SI |  | 600 | 3.4 | 8.9 | 17.8 | 26.7 | 44.4 | 74.1 | 133.3
1.11 | Special | SI |  | 625 | 2.5 | 6.6 | 13.3 | 19.9 | 33.2 | 55.3 | 99.6
1.11 | Special | SI |  | 650 | 1.5 | 3.8 | 7.7 | 11.5 | 19.2 | 32 | 57.6
1.11 | Standard | Imperial | −20 | 100 | 290 | 750 | 1500 | 2250 | 3750 | 6250 | 11250
1.11 | Standard | Imperial |  | 200 | 260 | 750 | 1500 | 2250 | 3750 | 6250 | 11250
1.11 | Standard | Imperial |  | 300 | 230 | 730 | 1455 | 2185 | 3640 | 6070 | 10925
1.11 | Standard | Imperial |  | 400 | 200 | 705 | 1410 | 2115 | 3530 | 5880 | 10585
1.11 | Standard | Imperial |  | 500 | 170 | 665 | 1330 | 1995 | 3325 | 5540 | 9965
1.11 | Standard | Imperial |  | 600 | 140 | 605 | 1210 | 1815 | 3025 | 5040 | 9070
1.11 | Standard | Imperial |  | 650 | 125 | 590 | 1175 | 1765 | 2940 | 4905 | 8825
1.11 | Standard | Imperial |  | 700 | 110 | 570 | 1135 | 1705 | 2840 | 4730 | 8515
1.11 | Standard | Imperial |  | 750 | 95 | 530 | 1065 | 1595 | 2660 | 4430 | 7970
1.11 | Standard | Imperial |  | 800 | 80 | 510 | 1015 | 1525 | 2540 | 4230 | 7610
1.11 | Standard | Imperial |  | 850 | 65 | 485 | 975 | 1460 | 2435 | 4060 | 7305
1.11 | Standard | Imperial |  | 900 | 50 | 450 | 900 | 1345 | 2245 | 3745 | 6735
1.11 | Standard | Imperial |  | 950 | 35 | 280 | 560 | 845 | 1405 | 2345 | 4215
1.11 | Standard | Imperial |  | 1000 | 20 | 165 | 330 | 495 | 825 | 1370 | 2470
1.11 | Standard | Imperial |  | 1050 | 20 | 165 | 330 | 495 | 825 | 1370 | 2470
1.11 | Standard | Imperial |  | 1100 | 20 | 110 | 220 | 330 | 550 | 915 | 1645
1.11 | Standard | Imperial |  | 1150 | 20 | 80 | 165 | 245 | 410 | 685 | 1235
1.11 | Standard | Imperial |  | 1200 | 15 | 45 | 90 | 135 | 225 | 370 | 670
1.11 | Special | Imperial | −20 | 100 | 290 | 750 | 1500 | 2250 | 3750 | 6250 | 11250
1.11 | Special | Imperial |  | 200 | 290 | 750 | 1500 | 2250 | 3750 | 6250 | 11250
1.11 | Special | Imperial |  | 300 | 290 | 750 | 1500 | 2250 | 3750 | 6250 | 11250
1.11 | Special | Imperial |  | 400 | 290 | 750 | 1500 | 2250 | 3750 | 6250 | 11250
1.11 | Special | Imperial |  | 500 | 290 | 750 | 1500 | 2250 | 3750 | 6250 | 11250
1.11 | Special | Imperial |  | 600 | 290 | 750 | 1500 | 2250 | 3750 | 6250 | 11250
1.11 | Special | Imperial |  | 650 | 290 | 750 | 1500 | 2250 | 3750 | 6250 | 11250
1.11 | Special | Imperial |  | 700 | 280 | 735 | 1465 | 2200 | 3665 | 6110 | 10995
1.11 | Special | Imperial |  | 750 | 280 | 730 | 1460 | 2185 | 3645 | 6070 | 10930
1.11 | Special | Imperial |  | 800 | 275 | 720 | 1440 | 2160 | 3600 | 6000 | 10800
1.11 | Special | Imperial |  | 850 | 260 | 680 | 1355 | 2030 | 3385 | 5645 | 10160
1.11 | Special | Imperial |  | 900 | 215 | 560 | 1125 | 1685 | 2805 | 4680 | 8420
1.11 | Special | Imperial |  | 950 | 135 | 350 | 705 | 1055 | 1755 | 2930 | 5270
1.11 | Special | Imperial |  | 1000 | 80 | 205 | 410 | 615 | 1030 | 1715 | 3085
1.11 | Special | Imperial |  | 1050 | 80 | 205 | 410 | 615 | 1030 | 1715 | 3085
1.11 | Special | Imperial |  | 1100 | 55 | 135 | 275 | 410 | 685 | 1145 | 2055
1.11 | Special | Imperial |  | 1150 | 40 | 105 | 205 | 310 | 515 | 855 | 1545
1.11 | Special | Imperial |  | 1200 | 20 | 55 | 110 | 165 | 280 | 465 | 835
1.12 | Standard | SI | −29 | 38 | 16.3 | 42.6 | 85.1 | 127.7 | 212.8 | 354.6 | 638.3
1.12 | Standard | SI |  | 50 | 16 | 41.6 | 83.3 | 124.9 | 208.2 | 347 | 624.7
1.12 | Standard | SI |  | 100 | 14.7 | 38.3 | 76.5 | 114.8 | 191.3 | 318.9 | 574
1.12 | Standard | SI |  | 150 | 14.2 | 37 | 74 | 111 | 185.1 | 308.4 | 555.2
1.12 | Standard | SI |  | 200 | 13.8 | 36.6 | 73.3 | 109.9 | 183.1 | 305.2 | 549.4
1.12 | Standard | SI |  | 250 | 12.1 | 36.4 | 72.7 | 109.1 | 181.8 | 303 | 545.4
1.12 | Standard | SI |  | 300 | 10.2 | 35.9 | 71.8 | 107.7 | 179.5 | 299.2 | 538.5
1.12 | Standard | SI |  | 325 | 9.3 | 35.6 | 71.2 | 106.8 | 178 | 296.6 | 534
1.12 | Standard | SI |  | 350 | 8.4 | 35.2 | 70.4 | 105.5 | 175.9 | 293.2 | 527.7
1.12 | Standard | SI |  | 375 | 7.4 | 34.6 | 69.3 | 103.9 | 173.2 | 288.6 | 519.5
1.12 | Standard | SI |  | 400 | 6.5 | 33.9 | 67.7 | 101.6 | 169.3 | 282.1 | 507.8
1.12 | Standard | SI |  | 425 | 5.5 | 32.8 | 65.7 | 98.5 | 164.2 | 273.6 | 492.5
1.12 | Standard | SI |  | 450 | 4.6 | 31.7 | 63.4 | 95.1 | 158.5 | 264.1 | 475.4
1.12 | Standard | SI |  | 475 | 3.7 | 27.3 | 54.5 | 81.8 | 136.3 | 227.1 | 408.8
1.12 | Standard | SI |  | 500 | 2.8 | 21.4 | 42.8 | 64.1 | 106.9 | 178.2 | 320.7
1.12 | Standard | SI |  | 538 | 1.4 | 13.7 | 27.4 | 41.1 | 68.6 | 114.3 | 205.7
1.12 | Standard | SI |  | 550 | 1.4 | 12 | 24.1 | 36.1 | 60.2 | 100.4 | 180.7
1.12 | Standard | SI |  | 575 | 1.4 | 8.9 | 17.8 | 26.7 | 44.4 | 74 | 133.3
1.12 | Standard | SI |  | 600 | 1.4 | 6.2 | 12.5 | 18.7 | 31.2 | 51.9 | 93.5
1.12 | Standard | SI |  | 625 | 1.4 | 4 | 8 | 12 | 20 | 33.3 | 59.9
1.12 | Standard | SI |  | 650 | 0.9 | 2.4 | 4.7 | 7.1 | 11.8 | 19.7 | 35.5
1.12 | Special | SI | −29 | 38 | 17 | 44.3 | 88.6 | 133 | 221.6 | 369.4 | 664.9
1.12 | Special | SI |  | 50 | 17 | 44.3 | 88.6 | 132.9 | 221.5 | 369.2 | 664.6
1.12 | Special | SI |  | 100 | 16.9 | 44.1 | 88.2 | 132.3 | 220.5 | 367.4 | 661.4
1.12 | Special | SI |  | 150 | 16.5 | 42.9 | 85.8 | 128.7 | 214.6 | 357.6 | 643.7
1.12 | Special | SI |  | 200 | 16.3 | 42.6 | 85.3 | 127.9 | 213.2 | 355.4 | 639.7
1.12 | Special | SI |  | 250 | 16.3 | 42.5 | 85 | 127.5 | 212.5 | 354.2 | 637.5
1.12 | Special | SI |  | 300 | 16.1 | 42.1 | 84.1 | 126.2 | 210.3 | 350.4 | 630.8
1.12 | Special | SI |  | 325 | 16 | 41.7 | 83.3 | 125 | 208.3 | 347.2 | 624.9
1.12 | Special | SI |  | 350 | 15.7 | 41 | 82 | 123 | 205 | 341.7 | 615.1
1.12 | Special | SI |  | 375 | 15.5 | 40.3 | 80.7 | 121 | 201.7 | 336.1 | 605
1.12 | Special | SI |  | 400 | 15.5 | 40.3 | 80.7 | 121 | 201.7 | 336.1 | 605
1.12 | Special | SI |  | 425 | 15.5 | 40.3 | 80.7 | 121 | 201.7 | 336.1 | 605
1.12 | Special | SI |  | 450 | 15.5 | 40.3 | 80.7 | 121 | 201.7 | 336.1 | 605
1.12 | Special | SI |  | 475 | 13.2 | 34.3 | 68.6 | 103 | 171.6 | 286 | 514.8
1.12 | Special | SI |  | 500 | 10.2 | 26.7 | 53.4 | 80.2 | 133.6 | 222.7 | 400.9
1.12 | Special | SI |  | 538 | 6.6 | 17.1 | 34.3 | 51.4 | 85.7 | 142.8 | 257.1
1.12 | Special | SI |  | 550 | 5.8 | 15.1 | 30.1 | 45.2 | 75.3 | 125.5 | 225.9
1.12 | Special | SI |  | 575 | 4.3 | 11.1 | 22.2 | 33.3 | 55.5 | 92.5 | 166.6
1.12 | Special | SI |  | 600 | 3 | 7.8 | 15.6 | 23.4 | 38.9 | 64.9 | 116.8
1.12 | Special | SI |  | 625 | 1.9 | 5 | 10 | 15 | 24.9 | 41.6 | 74.8
1.12 | Special | SI |  | 650 | 1.1 | 3 | 5.9 | 8.9 | 14.8 | 24.6 | 44.3
1.12 | Standard | Imperial | −20 | 100 | 235 | 615 | 1235 | 1850 | 3085 | 5145 | 9255
1.12 | Standard | Imperial |  | 200 | 215 | 555 | 1115 | 1670 | 2785 | 4645 | 8360
1.12 | Standard | Imperial |  | 300 | 205 | 535 | 1075 | 1610 | 2685 | 4475 | 8055
1.12 | Standard | Imperial |  | 400 | 200 | 530 | 1060 | 1590 | 2655 | 4425 | 7960
1.12 | Standard | Imperial |  | 500 | 170 | 525 | 1055 | 1580 | 2635 | 4390 | 7900
1.12 | Standard | Imperial |  | 600 | 140 | 520 | 1035 | 1555 | 2590 | 4320 | 7775
1.12 | Standard | Imperial |  | 650 | 125 | 510 | 1025 | 1535 | 2560 | 4270 | 7685
1.12 | Standard | Imperial |  | 700 | 110 | 505 | 1010 | 1510 | 2520 | 4200 | 7560
1.12 | Standard | Imperial |  | 750 | 95 | 490 | 985 | 1475 | 2460 | 4095 | 7375
1.12 | Standard | Imperial |  | 800 | 80 | 475 | 950 | 1425 | 2375 | 3960 | 7130
1.12 | Standard | Imperial |  | 850 | 65 | 455 | 915 | 1370 | 2285 | 3805 | 6850
1.12 | Standard | Imperial |  | 900 | 50 | 375 | 745 | 1120 | 1870 | 3115 | 5605
1.12 | Standard | Imperial |  | 950 | 35 | 275 | 550 | 825 | 1370 | 2285 | 4115
1.12 | Standard | Imperial |  | 1000 | 20 | 200 | 400 | 595 | 995 | 1655 | 2985
1.12 | Standard | Imperial |  | 1050 | 20 | 145 | 290 | 430 | 720 | 1200 | 2160
1.12 | Standard | Imperial |  | 1100 | 20 | 100 | 200 | 300 | 495 | 830 | 1490
1.12 | Standard | Imperial |  | 1150 | 20 | 60 | 125 | 185 | 310 | 515 | 925
1.12 | Standard | Imperial |  | 1200 | 15 | 35 | 70 | 105 | 170 | 285 | 515
1.12 | Special | Imperial | −20 | 100 | 245 | 645 | 1285 | 1930 | 3215 | 5355 | 9645
1.12 | Special | Imperial |  | 200 | 245 | 640 | 1285 | 1925 | 3210 | 5350 | 9625
1.12 | Special | Imperial |  | 300 | 240 | 625 | 1245 | 1870 | 3115 | 5190 | 9340
1.12 | Special | Imperial |  | 400 | 235 | 620 | 1235 | 1855 | 3090 | 5150 | 9275
1.12 | Special | Imperial |  | 500 | 235 | 615 | 1230 | 1850 | 3080 | 5135 | 9240
1.12 | Special | Imperial |  | 600 | 235 | 610 | 1215 | 1825 | 3040 | 5065 | 9115
1.12 | Special | Imperial |  | 650 | 230 | 600 | 1195 | 1795 | 2990 | 4980 | 8970
1.12 | Special | Imperial |  | 700 | 225 | 585 | 1170 | 1755 | 2925 | 4875 | 8775
1.12 | Special | Imperial |  | 750 | 225 | 585 | 1170 | 1755 | 2925 | 4875 | 8775
1.12 | Special | Imperial |  | 800 | 225 | 585 | 1170 | 1755 | 2925 | 4875 | 8775
1.12 | Special | Imperial |  | 850 | 225 | 585 | 1170 | 1755 | 2925 | 4875 | 8775
1.12 | Special | Imperial |  | 900 | 180 | 465 | 935 | 1400 | 2335 | 3895 | 7005
1.12 | Special | Imperial |  | 950 | 130 | 345 | 685 | 1030 | 1715 | 2855 | 5145
1.12 | Special | Imperial |  | 1000 | 95 | 250 | 495 | 745 | 1245 | 2070 | 3730
1.12 | Special | Imperial |  | 1050 | 70 | 180 | 360 | 540 | 900 | 1500 | 2700
1.12 | Special | Imperial |  | 1100 | 50 | 125 | 250 | 375 | 620 | 1035 | 1865
1.12 | Special | Imperial |  | 1150 | 30 | 75 | 155 | 230 | 385 | 645 | 1155
1.12 | Special | Imperial |  | 1200 | 15 | 45 | 85 | 130 | 215 | 355 | 645
1.13 | Standard | SI | −29 | 38 | 20 | 51.7 | 103.4 | 155.1 | 258.6 | 430.9 | 775.7
1.13 | Standard | SI |  | 50 | 19.5 | 51.7 | 103.4 | 155.1 | 258.6 | 430.9 | 775.7
1.13 | Standard | SI |  | 100 | 17.7 | 51.5 | 103 | 154.6 | 257.6 | 429.4 | 773
1.13 | Standard | SI |  | 150 | 15.8 | 50.3 | 100.3 | 150.6 | 250.8 | 418.2 | 752.8
1.13 | Standard | SI |  | 200 | 13.8 | 48.6 | 97.2 | 145.8 | 243.4 | 405.4 | 729.8
1.13 | Standard | SI |  | 250 | 12.1 | 46.3 | 92.7 | 139 | 231.8 | 386.2 | 694.8
1.13 | Standard | SI |  | 300 | 10.2 | 42.9 | 85.7 | 128.6 | 214.4 | 357.1 | 642.6
1.13 | Standard | SI |  | 325 | 9.3 | 41.4 | 82.6 | 124 | 206.6 | 344.3 | 619.6
1.13 | Standard | SI |  | 350 | 8.4 | 40.3 | 80.4 | 120.7 | 201.1 | 335.3 | 603.3
1.13 | Standard | SI |  | 375 | 7.4 | 38.9 | 77.6 | 116.5 | 194.1 | 323.2 | 581.8
1.13 | Standard | SI |  | 400 | 6.5 | 36.5 | 73.3 | 109.8 | 183.1 | 304.9 | 548.5
1.13 | Standard | SI |  | 425 | 5.5 | 35.2 | 70 | 105.1 | 175.1 | 291.6 | 524.7
1.13 | Standard | SI |  | 450 | 4.6 | 33.7 | 67.7 | 101.4 | 169 | 281.8 | 507
1.13 | Standard | SI |  | 475 | 3.7 | 27.9 | 55.7 | 83.6 | 139.3 | 232.1 | 417.8
1.13 | Standard | SI |  | 500 | 2.8 | 21.4 | 42.8 | 64.1 | 106.9 | 178.2 | 320.7
1.13 | Standard | SI |  | 538 | 1.4 | 13.7 | 27.4 | 41.1 | 68.6 | 114.3 | 205.7
1.13 | Standard | SI |  | 550 | 1.4 | 12 | 24.1 | 36.1 | 60.2 | 100.4 | 180.7
1.13 | Standard | SI |  | 575 | 1.4 | 8.9 | 17.8 | 26.7 | 44.4 | 74 | 133.3
1.13 | Standard | SI |  | 600 | 1.4 | 6.2 | 12.5 | 18.7 | 31.2 | 51.9 | 93.5
1.13 | Standard | SI |  | 625 | 1.4 | 4 | 8 | 12 | 20 | 33.3 | 59.9
1.13 | Standard | SI |  | 650 | 0.9 | 2.4 | 4.7 | 7.1 | 11.8 | 19.7 | 35.5
1.13 | Special | SI | −29 | 38 | 20 | 51.7 | 103.4 | 155.1 | 258.6 | 430.9 | 775.7
1.13 | Special | SI |  | 50 | 20 | 51.7 | 103.4 | 155.1 | 258.6 | 430.9 | 775.7
1.13 | Special | SI |  | 100 | 20 | 51.7 | 103.4 | 155.1 | 258.6 | 430.9 | 775.7
1.13 | Special | SI |  | 150 | 20 | 51.7 | 103.4 | 155.1 | 258.6 | 430.9 | 775.7
1.13 | Special | SI |  | 200 | 20 | 51.7 | 103.4 | 155.1 | 258.6 | 430.9 | 775.7
1.13 | Special | SI |  | 250 | 20 | 51.7 | 103.4 | 155.1 | 258.6 | 430.9 | 775.7
1.13 | Special | SI |  | 300 | 20 | 51.7 | 103.4 | 155.1 | 258.6 | 430.9 | 775.7
1.13 | Special | SI |  | 325 | 20 | 51.7 | 103.4 | 155.1 | 258.6 | 430.9 | 775.7
1.13 | Special | SI |  | 350 | 19.8 | 51.5 | 102.8 | 154.3 | 257.1 | 428.6 | 771.4
1.13 | Special | SI |  | 375 | 19.3 | 50.6 | 101 | 151.5 | 252.5 | 420.9 | 757.4
1.13 | Special | SI |  | 400 | 19.3 | 50.3 | 100.6 | 150.6 | 251.2 | 418.3 | 753.2
1.13 | Special | SI |  | 425 | 19 | 49.6 | 99.3 | 148.9 | 248.2 | 413.7 | 744.6
1.13 | Special | SI |  | 450 | 18.1 | 45.2 | 90.3 | 135.5 | 225.9 | 376.5 | 677.6
1.13 | Special | SI |  | 475 | 16.4 | 34.8 | 69.6 | 104.5 | 174.1 | 290.2 | 522.3
1.13 | Special | SI |  | 500 | 13.4 | 26.7 | 53.4 | 80.2 | 133.6 | 222.7 | 400.9
1.13 | Special | SI |  | 538 | 8.6 | 17.1 | 34.3 | 51.4 | 85.7 | 142.8 | 257.1
1.13 | Special | SI |  | 550 | 7.5 | 15.1 | 30.1 | 45.2 | 75.3 | 125.5 | 225.9
1.13 | Special | SI |  | 575 | 5.6 | 11.1 | 22.2 | 33.3 | 55.5 | 92.5 | 166.6
1.13 | Special | SI |  | 600 | 3.9 | 7.8 | 15.6 | 23.4 | 38.9 | 64.9 | 116.8
1.13 | Special | SI |  | 625 | 2.5 | 5 | 10 | 15 | 24.9 | 41.6 | 74.8
1.13 | Special | SI |  | 650 | 1.5 | 3 | 5.9 | 8.9 | 14.8 | 24.6 | 44.3
1.13 | Standard | Imperial | −20 | 100 | 290 | 750 | 1500 | 2250 | 3750 | 6250 | 11250
1.13 | Standard | Imperial |  | 200 | 260 | 750 | 1500 | 2250 | 3750 | 6250 | 11250
1.13 | Standard | Imperial |  | 300 | 230 | 730 | 1455 | 2185 | 3640 | 6070 | 10925
1.13 | Standard | Imperial |  | 400 | 200 | 705 | 1410 | 2115 | 3530 | 5880 | 10585
1.13 | Standard | Imperial |  | 500 | 170 | 665 | 1330 | 1995 | 3325 | 5540 | 9965
1.13 | Standard | Imperial |  | 600 | 140 | 605 | 1210 | 1815 | 3025 | 5040 | 9070
1.13 | Standard | Imperial |  | 650 | 125 | 590 | 1175 | 1765 | 2940 | 4905 | 8825
1.13 | Standard | Imperial |  | 700 | 110 | 570 | 1135 | 1705 | 2840 | 4730 | 8515
1.13 | Standard | Imperial |  | 750 | 95 | 530 | 1065 | 1595 | 2660 | 4430 | 7970
1.13 | Standard | Imperial |  | 800 | 80 | 510 | 1015 | 1525 | 2540 | 4230 | 7610
1.13 | Standard | Imperial |  | 850 | 65 | 485 | 975 | 1460 | 2435 | 4060 | 7305
1.13 | Standard | Imperial |  | 900 | 50 | 375 | 745 | 1120 | 1870 | 3115 | 5605
1.13 | Standard | Imperial |  | 950 | 35 | 275 | 550 | 825 | 1370 | 2285 | 4115
1.13 | Standard | Imperial |  | 1000 | 20 | 200 | 400 | 595 | 995 | 1655 | 2985
1.13 | Standard | Imperial |  | 1050 | 20 | 145 | 290 | 430 | 720 | 1200 | 2160
1.13 | Standard | Imperial |  | 1100 | 20 | 100 | 200 | 300 | 495 | 830 | 1490
1.13 | Standard | Imperial |  | 1150 | 20 | 60 | 125 | 185 | 310 | 515 | 925
1.13 | Standard | Imperial |  | 1200 | 15 | 35 | 70 | 105 | 170 | 285 | 515
1.13 | Special | Imperial | −20 | 100 | 290 | 750 | 1500 | 2250 | 3750 | 6250 | 11250
1.13 | Special | Imperial |  | 200 | 290 | 750 | 1500 | 2250 | 3750 | 6250 | 11250
1.13 | Special | Imperial |  | 300 | 290 | 750 | 1500 | 2250 | 3750 | 6250 | 11250
1.13 | Special | Imperial |  | 400 | 290 | 750 | 1500 | 2250 | 3750 | 6250 | 11250
1.13 | Special | Imperial |  | 500 | 290 | 750 | 1500 | 2250 | 3750 | 6250 | 11250
1.13 | Special | Imperial |  | 600 | 290 | 750 | 1500 | 2250 | 3750 | 6250 | 11250
1.13 | Special | Imperial |  | 650 | 290 | 750 | 1500 | 2250 | 3750 | 6250 | 11250
1.13 | Special | Imperial |  | 700 | 280 | 735 | 1465 | 2200 | 3665 | 6110 | 10995
1.13 | Special | Imperial |  | 750 | 280 | 730 | 1460 | 2185 | 3645 | 6070 | 10930
1.13 | Special | Imperial |  | 800 | 275 | 720 | 1440 | 2160 | 3600 | 6000 | 10800
1.13 | Special | Imperial |  | 850 | 260 | 615 | 1225 | 1840 | 3065 | 5105 | 9195
1.13 | Special | Imperial |  | 900 | 230 | 465 | 935 | 1400 | 2335 | 3895 | 7005
1.13 | Special | Imperial |  | 950 | 170 | 345 | 685 | 1030 | 1715 | 2855 | 5145
1.13 | Special | Imperial |  | 1000 | 125 | 250 | 495 | 745 | 1245 | 2070 | 3730
1.13 | Special | Imperial |  | 1050 | 90 | 180 | 360 | 540 | 900 | 1500 | 2700
1.13 | Special | Imperial |  | 1100 | 60 | 125 | 250 | 375 | 620 | 1035 | 1865
1.13 | Special | Imperial |  | 1150 | 40 | 75 | 155 | 230 | 385 | 645 | 1155
1.13 | Special | Imperial |  | 1200 | 20 | 45 | 85 | 130 | 215 | 355 | 645
1.14 | Standard | SI | −29 | 38 | 20 | 51.7 | 103.4 | 155.1 | 258.6 | 430.9 | 775.7
1.14 | Standard | SI |  | 50 | 19.5 | 51.7 | 103.4 | 155.1 | 258.6 | 430.9 | 775.7
1.14 | Standard | SI |  | 100 | 17.7 | 51.5 | 103 | 154.6 | 257.6 | 429.4 | 773
1.14 | Standard | SI |  | 150 | 15.8 | 50.3 | 100.3 | 150.6 | 250.8 | 418.2 | 752.8
1.14 | Standard | SI |  | 200 | 13.8 | 48.6 | 97.2 | 145.8 | 243.4 | 405.4 | 729.8
1.14 | Standard | SI |  | 250 | 12.1 | 46.3 | 92.7 | 139 | 231.8 | 386.2 | 694.8
1.14 | Standard | SI |  | 300 | 10.2 | 42.9 | 85.7 | 128.6 | 214.4 | 357.1 | 642.6
1.14 | Standard | SI |  | 325 | 9.3 | 41.4 | 82.6 | 124 | 206.6 | 344.3 | 619.6
1.14 | Standard | SI |  | 350 | 8.4 | 40.3 | 80.4 | 120.7 | 201.1 | 335.3 | 603.3
1.14 | Standard | SI |  | 375 | 7.4 | 38.9 | 77.6 | 116.5 | 194.1 | 323.2 | 581.8
1.14 | Standard | SI |  | 400 | 6.5 | 36.5 | 73.3 | 109.8 | 183.1 | 304.9 | 548.5
1.14 | Standard | SI |  | 425 | 5.5 | 35.2 | 70 | 105.1 | 175.1 | 291.6 | 524.7
1.14 | Standard | SI |  | 450 | 4.6 | 33.7 | 67.7 | 101.4 | 169 | 281.8 | 507
1.14 | Standard | SI |  | 475 | 3.7 | 31.7 | 63.4 | 95.1 | 158.2 | 263.9 | 474.8
1.14 | Standard | SI |  | 500 | 2.8 | 28.2 | 56.5 | 84.7 | 140.9 | 235 | 423
1.14 | Standard | SI |  | 538 | 1.4 | 17.5 | 35 | 52.5 | 87.5 | 145.8 | 262.4
1.14 | Standard | SI |  | 550 | 1.4 | 15 | 30 | 45 | 75 | 125 | 225
1.14 | Standard | SI |  | 575 | 1.4 | 10.5 | 20.9 | 31.4 | 52.3 | 87.1 | 156.8
1.14 | Standard | SI |  | 600 | 1.4 | 7.2 | 14.4 | 21.5 | 35.9 | 59.8 | 107.7
1.14 | Standard | SI |  | 625 | 1.4 | 5 | 9.9 | 14.9 | 24.8 | 41.4 | 74.5
1.14 | Standard | SI |  | 650 | 1.4 | 3.5 | 7.1 | 10.6 | 17.7 | 29.5 | 53.2
1.14 | Special | SI | −29 | 38 | 20 | 51.7 | 103.4 | 155.1 | 258.6 | 430.9 | 775.7
1.14 | Special | SI |  | 50 | 20 | 51.7 | 103.4 | 155.1 | 258.6 | 430.9 | 775.7
1.14 | Special | SI |  | 100 | 20 | 51.7 | 103.4 | 155.1 | 258.6 | 430.9 | 775.7
1.14 | Special | SI |  | 150 | 20 | 51.7 | 103.4 | 155.1 | 258.6 | 430.9 | 775.7
1.14 | Special | SI |  | 200 | 20 | 51.7 | 103.4 | 155.1 | 258.6 | 430.9 | 775.7
1.14 | Special | SI |  | 250 | 20 | 51.7 | 103.4 | 155.1 | 258.6 | 430.9 | 775.7
1.14 | Special | SI |  | 300 | 20 | 51.7 | 103.4 | 155.1 | 258.6 | 430.9 | 775.7
1.14 | Special | SI |  | 325 | 20 | 51.7 | 103.4 | 155.1 | 258.6 | 430.9 | 775.7
1.14 | Special | SI |  | 350 | 19.8 | 51.5 | 102.8 | 154.3 | 257.1 | 428.6 | 771.4
1.14 | Special | SI |  | 375 | 19.3 | 50.6 | 101 | 151.5 | 252.5 | 420.9 | 757.4
1.14 | Special | SI |  | 400 | 19.3 | 50.3 | 100.6 | 150.6 | 251.2 | 418.3 | 753.2
1.14 | Special | SI |  | 425 | 19 | 49.6 | 99.3 | 148.9 | 248.2 | 413.7 | 744.6
1.14 | Special | SI |  | 450 | 18.1 | 47.3 | 94.4 | 141.4 | 235.8 | 393.1 | 707.6
1.14 | Special | SI |  | 475 | 16.4 | 42.8 | 85.5 | 128.2 | 213.7 | 356.3 | 641.3
1.14 | Special | SI |  | 500 | 13.7 | 35.6 | 71.5 | 107.1 | 178.6 | 297.5 | 535.4
1.14 | Special | SI |  | 538 | 8.4 | 21.9 | 43.7 | 65.6 | 109.3 | 182.2 | 328
1.14 | Special | SI |  | 550 | 7.2 | 18.7 | 37.5 | 56.2 | 93.7 | 156.2 | 281.2
1.14 | Special | SI |  | 575 | 5 | 13.1 | 26.1 | 39.2 | 65.3 | 108.9 | 196
1.14 | Special | SI |  | 600 | 3.4 | 9 | 17.9 | 26.9 | 44.9 | 74.8 | 134.6
1.14 | Special | SI |  | 625 | 2.4 | 6.2 | 12.4 | 18.6 | 31.1 | 51.8 | 93.2
1.14 | Special | SI |  | 650 | 1.7 | 4.4 | 8.9 | 13.3 | 22.2 | 36.9 | 66.5
1.14 | Standard | Imperial | −20 | 100 | 290 | 750 | 1500 | 2250 | 3750 | 6250 | 11250
1.14 | Standard | Imperial |  | 200 | 260 | 750 | 1500 | 2250 | 3750 | 6250 | 11250
1.14 | Standard | Imperial |  | 300 | 230 | 730 | 1455 | 2185 | 3640 | 6070 | 10925
1.14 | Standard | Imperial |  | 400 | 200 | 705 | 1410 | 2115 | 3530 | 5880 | 10585
1.14 | Standard | Imperial |  | 500 | 170 | 665 | 1330 | 1995 | 3325 | 5540 | 9965
1.14 | Standard | Imperial |  | 600 | 140 | 605 | 1210 | 1815 | 3025 | 5040 | 9070
1.14 | Standard | Imperial |  | 650 | 125 | 590 | 1175 | 1765 | 2940 | 4905 | 8825
1.14 | Standard | Imperial |  | 700 | 110 | 570 | 1135 | 1705 | 2840 | 4730 | 8515
1.14 | Standard | Imperial |  | 750 | 95 | 530 | 1065 | 1595 | 2660 | 4430 | 7970
1.14 | Standard | Imperial |  | 800 | 80 | 510 | 1015 | 1525 | 2540 | 4230 | 7610
1.14 | Standard | Imperial |  | 850 | 65 | 485 | 975 | 1460 | 2435 | 4060 | 7305
1.14 | Standard | Imperial |  | 900 | 50 | 450 | 900 | 1350 | 2245 | 3745 | 6740
1.14 | Standard | Imperial |  | 950 | 35 | 375 | 755 | 1130 | 1885 | 3145 | 5655
1.14 | Standard | Imperial |  | 1000 | 20 | 255 | 505 | 760 | 1270 | 2115 | 3805
1.14 | Standard | Imperial |  | 1050 | 20 | 170 | 345 | 515 | 855 | 1430 | 2570
1.14 | Standard | Imperial |  | 1100 | 20 | 115 | 225 | 340 | 565 | 945 | 1695
1.14 | Standard | Imperial |  | 1150 | 20 | 75 | 150 | 225 | 375 | 630 | 1130
1.14 | Standard | Imperial |  | 1200 | 20 | 50 | 105 | 155 | 255 | 430 | 770
1.14 | Special | Imperial | −20 | 100 | 290 | 750 | 1500 | 2250 | 3750 | 6250 | 11250
1.14 | Special | Imperial |  | 200 | 290 | 750 | 1500 | 2250 | 3750 | 6250 | 11250
1.14 | Special | Imperial |  | 300 | 290 | 750 | 1500 | 2250 | 3750 | 6250 | 11250
1.14 | Special | Imperial |  | 400 | 290 | 750 | 1500 | 2250 | 3750 | 6250 | 11250
1.14 | Special | Imperial |  | 500 | 290 | 750 | 1500 | 2250 | 3750 | 6250 | 11250
1.14 | Special | Imperial |  | 600 | 290 | 750 | 1500 | 2250 | 3750 | 6250 | 11250
1.14 | Special | Imperial |  | 650 | 290 | 750 | 1500 | 2250 | 3750 | 6250 | 11250
1.14 | Special | Imperial |  | 700 | 280 | 735 | 1465 | 2200 | 3665 | 6110 | 10995
1.14 | Special | Imperial |  | 750 | 280 | 730 | 1460 | 2185 | 3645 | 6070 | 10930
1.14 | Special | Imperial |  | 800 | 275 | 720 | 1440 | 2160 | 3600 | 6000 | 10800
1.14 | Special | Imperial |  | 850 | 260 | 680 | 1355 | 2030 | 3385 | 5645 | 10160
1.14 | Special | Imperial |  | 900 | 230 | 600 | 1200 | 1800 | 3000 | 5000 | 9000
1.14 | Special | Imperial |  | 950 | 180 | 470 | 945 | 1415 | 2355 | 3930 | 7070
1.14 | Special | Imperial |  | 1000 | 120 | 315 | 635 | 950 | 1585 | 2645 | 4755
1.14 | Special | Imperial |  | 1050 | 80 | 215 | 430 | 645 | 1070 | 1785 | 3215
1.14 | Special | Imperial |  | 1100 | 55 | 140 | 285 | 425 | 705 | 1180 | 2120
1.14 | Special | Imperial |  | 1150 | 35 | 95 | 190 | 285 | 470 | 785 | 1415
1.14 | Special | Imperial |  | 1200 | 25 | 65 | 130 | 195 | 320 | 535 | 965
1.15 | Standard | SI | −29 | 38 | 20 | 51.7 | 103.4 | 155.1 | 258.6 | 430.9 | 775.7
1.15 | Standard | SI |  | 50 | 19.5 | 51.7 | 103.4 | 155.1 | 258.6 | 430.9 | 775.7
1.15 | Standard | SI |  | 100 | 17.7 | 51.5 | 103 | 154.6 | 257.6 | 429.4 | 773
1.15 | Standard | SI |  | 150 | 15.8 | 50.3 | 100.3 | 150.6 | 250.8 | 418.2 | 752.8
1.15 | Standard | SI |  | 200 | 13.8 | 48.6 | 97.2 | 145.8 | 243.4 | 405.4 | 729.8
1.15 | Standard | SI |  | 250 | 12.1 | 46.3 | 92.7 | 139 | 231.8 | 386.2 | 694.8
1.15 | Standard | SI |  | 300 | 10.2 | 42.9 | 85.7 | 128.6 | 214.4 | 357.1 | 642.6
1.15 | Standard | SI |  | 325 | 9.3 | 41.4 | 82.6 | 124 | 206.6 | 344.3 | 619.6
1.15 | Standard | SI |  | 350 | 8.4 | 40.3 | 80.4 | 120.7 | 201.1 | 335.3 | 603.3
1.15 | Standard | SI |  | 375 | 7.4 | 38.9 | 77.6 | 116.5 | 194.1 | 323.2 | 581.8
1.15 | Standard | SI |  | 400 | 6.5 | 36.5 | 73.3 | 109.8 | 183.1 | 304.9 | 548.5
1.15 | Standard | SI |  | 425 | 5.5 | 35.2 | 70 | 105.1 | 175.1 | 291.6 | 524.7
1.15 | Standard | SI |  | 450 | 4.6 | 33.7 | 67.7 | 101.4 | 169 | 281.8 | 507
1.15 | Standard | SI |  | 475 | 3.7 | 31.7 | 63.4 | 95.1 | 158.2 | 263.9 | 474.8
1.15 | Standard | SI |  | 500 | 2.8 | 28.2 | 56.5 | 84.7 | 140.9 | 235 | 423
1.15 | Standard | SI |  | 538 | 1.4 | 25.2 | 50 | 75.2 | 125.5 | 208.9 | 375.8
1.15 | Standard | SI |  | 550 | 1.4 | 25 | 49.8 | 74.8 | 124.9 | 208 | 374.2
1.15 | Standard | SI |  | 575 | 1.4 | 24 | 47.9 | 71.8 | 119.7 | 199.5 | 359.1
1.15 | Standard | SI |  | 600 | 1.4 | 18.6 | 37.2 | 55.9 | 93.1 | 155.1 | 279.3
1.15 | Standard | SI |  | 625 | 1.4 | 12.6 | 25.2 | 37.9 | 63.1 | 105.1 | 189.3
1.15 | Standard | SI |  | 650 | 1.4 | 8.2 | 16.5 | 24.7 | 41.1 | 68.6 | 123.4
1.15 | Special | SI | −29 | 38 | 20 | 51.7 | 103.4 | 155.1 | 258.6 | 430.9 | 775.7
1.15 | Special | SI |  | 50 | 20 | 51.7 | 103.4 | 155.1 | 258.6 | 430.9 | 775.7
1.15 | Special | SI |  | 100 | 20 | 51.7 | 103.4 | 155.1 | 258.6 | 430.9 | 775.7
1.15 | Special | SI |  | 150 | 20 | 51.7 | 103.4 | 155.1 | 258.6 | 430.9 | 775.7
1.15 | Special | SI |  | 200 | 20 | 51.7 | 103.4 | 155.1 | 258.6 | 430.9 | 775.7
1.15 | Special | SI |  | 250 | 20 | 51.7 | 103.4 | 155.1 | 258.6 | 430.9 | 775.7
1.15 | Special | SI |  | 300 | 20 | 51.7 | 103.4 | 155.1 | 258.6 | 430.9 | 775.7
1.15 | Special | SI |  | 325 | 20 | 51.7 | 103.4 | 155.1 | 258.6 | 430.9 | 775.7
1.15 | Special | SI |  | 350 | 19.8 | 51.5 | 102.8 | 154.3 | 257.1 | 428.6 | 771.4
1.15 | Special | SI |  | 375 | 19.3 | 50.6 | 101 | 151.5 | 252.5 | 420.9 | 757.4
1.15 | Special | SI |  | 400 | 19.3 | 50.3 | 100.6 | 150.6 | 251.2 | 418.3 | 753.2
1.15 | Special | SI |  | 425 | 19 | 49.6 | 99.3 | 148.9 | 248.2 | 413.7 | 744.6
1.15 | Special | SI |  | 450 | 18.1 | 47.3 | 94.4 | 141.4 | 235.8 | 393.1 | 707.6
1.15 | Special | SI |  | 475 | 16.4 | 42.8 | 85.5 | 128.2 | 213.7 | 356.3 | 641.3
1.15 | Special | SI |  | 500 | 13.7 | 35.6 | 71.5 | 107.1 | 178.6 | 297.5 | 535.4
1.15 | Special | SI |  | 538 | 11 | 29 | 57.9 | 86.9 | 145.1 | 241.7 | 435.1
1.15 | Special | SI |  | 550 | 11 | 29 | 57.9 | 86.9 | 145.1 | 241.7 | 435.1
1.15 | Special | SI |  | 575 | 10.9 | 28.6 | 57.1 | 85.7 | 143 | 238.3 | 428.8
1.15 | Special | SI |  | 600 | 8.9 | 23.3 | 46.5 | 69.8 | 116.4 | 193.9 | 349.1
1.15 | Special | SI |  | 625 | 6 | 15.8 | 31.5 | 47.3 | 78.9 | 131.4 | 236.6
1.15 | Special | SI |  | 650 | 3.9 | 10.3 | 20.6 | 30.9 | 51.4 | 85.7 | 154.3
1.15 | Standard | Imperial | −20 | 100 | 290 | 750 | 1500 | 2250 | 3750 | 6250 | 11250
1.15 | Standard | Imperial |  | 200 | 260 | 750 | 1500 | 2250 | 3750 | 6250 | 11250
1.15 | Standard | Imperial |  | 300 | 230 | 730 | 1455 | 2185 | 3640 | 6070 | 10925
1.15 | Standard | Imperial |  | 400 | 200 | 705 | 1410 | 2115 | 3530 | 5880 | 10585
1.15 | Standard | Imperial |  | 500 | 170 | 665 | 1330 | 1995 | 3325 | 5540 | 9965
1.15 | Standard | Imperial |  | 600 | 140 | 605 | 1210 | 1815 | 3025 | 5040 | 9070
1.15 | Standard | Imperial |  | 650 | 125 | 590 | 1175 | 1765 | 2940 | 4905 | 8825
1.15 | Standard | Imperial |  | 700 | 110 | 570 | 1135 | 1705 | 2840 | 4730 | 8515
1.15 | Standard | Imperial |  | 750 | 95 | 530 | 1065 | 1595 | 2660 | 4430 | 7970
1.15 | Standard | Imperial |  | 800 | 80 | 510 | 1015 | 1525 | 2540 | 4230 | 7610
1.15 | Standard | Imperial |  | 850 | 65 | 485 | 975 | 1460 | 2435 | 4060 | 7305
1.15 | Standard | Imperial |  | 900 | 50 | 450 | 900 | 1350 | 2245 | 3745 | 6740
1.15 | Standard | Imperial |  | 950 | 35 | 385 | 775 | 1160 | 1930 | 3220 | 5795
1.15 | Standard | Imperial |  | 1000 | 20 | 365 | 725 | 1090 | 1820 | 3030 | 5450
1.15 | Standard | Imperial |  | 1050 | 20 | 360 | 720 | 1080 | 1800 | 3000 | 5400
1.15 | Standard | Imperial |  | 1100 | 20 | 300 | 600 | 895 | 1490 | 2485 | 4475
1.15 | Standard | Imperial |  | 1150 | 20 | 195 | 390 | 585 | 975 | 1630 | 2930
1.15 | Standard | Imperial |  | 1200 | 20 | 120 | 240 | 360 | 600 | 1000 | 1800
1.15 | Special | Imperial | −20 | 100 | 290 | 750 | 1500 | 2250 | 3750 | 6250 | 11250
1.15 | Special | Imperial |  | 200 | 290 | 750 | 1500 | 2250 | 3750 | 6250 | 11250
1.15 | Special | Imperial |  | 300 | 290 | 750 | 1500 | 2250 | 3750 | 6250 | 11250
1.15 | Special | Imperial |  | 400 | 290 | 750 | 1500 | 2250 | 3750 | 6250 | 11250
1.15 | Special | Imperial |  | 500 | 290 | 750 | 1500 | 2250 | 3750 | 6250 | 11250
1.15 | Special | Imperial |  | 600 | 290 | 750 | 1500 | 2250 | 3750 | 6250 | 11250
1.15 | Special | Imperial |  | 650 | 290 | 750 | 1500 | 2250 | 3750 | 6250 | 11250
1.15 | Special | Imperial |  | 700 | 280 | 735 | 1465 | 2200 | 3665 | 6110 | 10995
1.15 | Special | Imperial |  | 750 | 280 | 730 | 1460 | 2185 | 3645 | 6070 | 10930
1.15 | Special | Imperial |  | 800 | 275 | 720 | 1440 | 2160 | 3600 | 6000 | 10800
1.15 | Special | Imperial |  | 850 | 260 | 680 | 1355 | 2030 | 3385 | 5645 | 10160
1.15 | Special | Imperial |  | 900 | 230 | 600 | 1200 | 1800 | 3000 | 5000 | 9000
1.15 | Special | Imperial |  | 950 | 180 | 470 | 945 | 1415 | 2360 | 3930 | 7070
1.15 | Special | Imperial |  | 1000 | 160 | 420 | 840 | 1260 | 2105 | 3505 | 6310
1.15 | Special | Imperial |  | 1050 | 160 | 420 | 840 | 1260 | 2105 | 3505 | 6310
1.15 | Special | Imperial |  | 1100 | 145 | 375 | 745 | 1120 | 1865 | 3105 | 5595
1.15 | Special | Imperial |  | 1150 | 95 | 245 | 490 | 735 | 1220 | 2035 | 3665
1.15 | Special | Imperial |  | 1200 | 60 | 150 | 300 | 450 | 750 | 1250 | 2250
1.16 | Standard | SI | −29 | 38 | 15.6 | 40.6 | 81.3 | 121.9 | 203.1 | 338.6 | 609.4
1.16 | Standard | SI |  | 50 | 15.5 | 40.3 | 80.7 | 121 | 201.7 | 336.1 | 605
1.16 | Standard | SI |  | 100 | 15 | 39.1 | 78.1 | 117.2 | 195.3 | 325.4 | 585.8
1.16 | Standard | SI |  | 150 | 14.3 | 37.3 | 74.5 | 111.8 | 186.4 | 310.6 | 559.1
1.16 | Standard | SI |  | 200 | 13.8 | 36 | 72 | 108 | 180 | 300 | 540
1.16 | Standard | SI |  | 250 | 12.1 | 34.8 | 69.7 | 104.5 | 174.2 | 290.3 | 522.6
1.16 | Standard | SI |  | 300 | 10.2 | 33.7 | 67.4 | 101.1 | 168.4 | 280.7 | 505.3
1.16 | Standard | SI |  | 325 | 9.3 | 33.1 | 66.3 | 99.4 | 165.7 | 276.2 | 497.1
1.16 | Standard | SI |  | 350 | 8.4 | 32.6 | 65.2 | 97.8 | 163 | 271.6 | 488.9
1.16 | Standard | SI |  | 375 | 7.4 | 32 | 64 | 95.9 | 159.9 | 266.5 | 479.6
1.16 | Standard | SI |  | 400 | 6.5 | 31.5 | 62.9 | 94.4 | 157.3 | 262.1 | 471.8
1.16 | Standard | SI |  | 425 | 5.5 | 30.7 | 61.4 | 92.1 | 153.4 | 255.7 | 460.3
1.16 | Standard | SI |  | 450 | 4.6 | 29.9 | 59.8 | 89.8 | 149.6 | 249.3 | 448.8
1.16 | Standard | SI |  | 475 | 3.7 | 29.2 | 58.3 | 87.5 | 145.8 | 243 | 437.3
1.16 | Standard | SI |  | 500 | 2.8 | 22.8 | 45.6 | 68.5 | 114.1 | 190.2 | 342.3
1.16 | Standard | SI |  | 538 | 1.4 | 11.3 | 22.7 | 34 | 56.7 | 94.6 | 170.2
1.16 | Standard | SI |  | 550 | 1.4 | 10.7 | 21.4 | 32.2 | 53.6 | 89.4 | 160.8
1.16 | Standard | SI |  | 575 | 1.4 | 8.8 | 17.6 | 26.4 | 44 | 73.4 | 132
1.16 | Standard | SI |  | 600 | 1.4 | 6.1 | 12.1 | 18.2 | 30.3 | 50.4 | 90.8
1.16 | Standard | SI |  | 625 | 1.4 | 4 | 8 | 12.1 | 20.1 | 33.5 | 60.4
1.16 | Standard | SI |  | 650 | 1 | 2.6 | 5.2 | 7.8 | 13 | 21.7 | 39
1.16 | Special | SI | −29 | 38 | 15.6 | 40.6 | 81.3 | 121.9 | 203.1 | 338.6 | 609.4
1.16 | Special | SI |  | 50 | 15.5 | 40.5 | 80.9 | 121.4 | 202.3 | 337.2 | 607
1.16 | Special | SI |  | 100 | 15.3 | 39.8 | 79.6 | 119.4 | 199 | 331.6 | 596.9
1.16 | Special | SI |  | 150 | 15 | 39.1 | 78.2 | 117.2 | 195.4 | 325.7 | 586.2
1.16 | Special | SI |  | 200 | 15 | 39.1 | 78.2 | 117.2 | 195.4 | 325.7 | 586.2
1.16 | Special | SI |  | 250 | 15 | 39.1 | 78.2 | 117.2 | 195.4 | 325.7 | 586.2
1.16 | Special | SI |  | 300 | 15 | 39.1 | 78.2 | 117.2 | 195.4 | 325.7 | 586.2
1.16 | Special | SI |  | 325 | 15 | 39.1 | 78.2 | 117.2 | 195.4 | 325.7 | 586.2
1.16 | Special | SI |  | 350 | 15 | 39.1 | 78.2 | 117.2 | 195.4 | 325.7 | 586.2
1.16 | Special | SI |  | 375 | 15 | 39.1 | 78.2 | 117.2 | 195.4 | 325.7 | 586.2
1.16 | Special | SI |  | 400 | 15 | 39.1 | 78.2 | 117.2 | 195.4 | 325.7 | 586.2
1.16 | Special | SI |  | 425 | 15 | 39.1 | 78.2 | 117.2 | 195.4 | 325.7 | 586.2
1.16 | Special | SI |  | 450 | 15 | 39.1 | 78.2 | 117.2 | 195.4 | 325.7 | 586.2
1.16 | Special | SI |  | 475 | 14.8 | 38.7 | 77.4 | 116.2 | 193.6 | 322.7 | 580.8
1.16 | Special | SI |  | 500 | 11.3 | 29.4 | 58.8 | 88.2 | 147 | 245 | 441
1.16 | Special | SI |  | 538 | 5.4 | 14.2 | 28.4 | 42.6 | 70.9 | 118.2 | 212.8
1.16 | Special | SI |  | 550 | 5.3 | 13.8 | 27.6 | 41.4 | 69 | 114.9 | 206.9
1.16 | Special | SI |  | 575 | 4.4 | 11.6 | 23.2 | 34.8 | 57.9 | 96.6 | 173.8
1.16 | Special | SI |  | 600 | 2.9 | 7.6 | 15.1 | 22.7 | 37.8 | 63 | 113.5
1.16 | Special | SI |  | 625 | 1.9 | 5 | 10.1 | 15.1 | 25.1 | 41.9 | 75.4
1.16 | Special | SI |  | 650 | 1.2 | 3.3 | 6.5 | 9.8 | 16.3 | 27.1 | 48.8
1.16 | Standard | Imperial | −20 | 100 | 225 | 590 | 1180 | 1770 | 2945 | 4910 | 8840
1.16 | Standard | Imperial |  | 200 | 220 | 570 | 1140 | 1710 | 2850 | 4750 | 8545
1.16 | Standard | Imperial |  | 300 | 205 | 540 | 1080 | 1625 | 2705 | 4510 | 8115
1.16 | Standard | Imperial |  | 400 | 200 | 520 | 1040 | 1560 | 2600 | 4335 | 7805
1.16 | Standard | Imperial |  | 500 | 170 | 500 | 1005 | 1505 | 2510 | 4185 | 7530
1.16 | Standard | Imperial |  | 600 | 140 | 485 | 965 | 1450 | 2415 | 4030 | 7250
1.16 | Standard | Imperial |  | 650 | 125 | 475 | 950 | 1425 | 2375 | 3960 | 7130
1.16 | Standard | Imperial |  | 700 | 110 | 465 | 930 | 1395 | 2325 | 3875 | 6975
1.16 | Standard | Imperial |  | 750 | 95 | 455 | 915 | 1370 | 2285 | 3805 | 6850
1.16 | Standard | Imperial |  | 800 | 80 | 445 | 890 | 1335 | 2220 | 3705 | 6665
1.16 | Standard | Imperial |  | 850 | 65 | 430 | 865 | 1295 | 2160 | 3600 | 6480
1.16 | Standard | Imperial |  | 900 | 50 | 420 | 840 | 1260 | 2100 | 3495 | 6295
1.16 | Standard | Imperial |  | 950 | 35 | 280 | 560 | 845 | 1405 | 2345 | 4215
1.16 | Standard | Imperial |  | 1000 | 20 | 165 | 330 | 495 | 825 | 1370 | 2470
1.16 | Standard | Imperial |  | 1050 | 20 | 145 | 290 | 430 | 720 | 1200 | 2160
1.16 | Standard | Imperial |  | 1100 | 20 | 95 | 190 | 290 | 480 | 800 | 1440
1.16 | Standard | Imperial |  | 1150 | 20 | 60 | 125 | 185 | 310 | 515 | 925
1.16 | Standard | Imperial |  | 1200 | 15 | 40 | 75 | 115 | 190 | 315 | 565
1.16 | Special | Imperial | −20 | 100 | 225 | 590 | 1180 | 1770 | 2945 | 4910 | 8840
1.16 | Special | Imperial |  | 200 | 220 | 580 | 1155 | 1735 | 2895 | 4820 | 8680
1.16 | Special | Imperial |  | 300 | 215 | 565 | 1135 | 1700 | 2835 | 4725 | 8500
1.16 | Special | Imperial |  | 400 | 215 | 565 | 1135 | 1700 | 2835 | 4725 | 8500
1.16 | Special | Imperial |  | 500 | 215 | 565 | 1135 | 1700 | 2835 | 4725 | 8500
1.16 | Special | Imperial |  | 600 | 215 | 565 | 1135 | 1700 | 2835 | 4725 | 8500
1.16 | Special | Imperial |  | 650 | 215 | 565 | 1135 | 1700 | 2835 | 4725 | 8500
1.16 | Special | Imperial |  | 700 | 215 | 565 | 1135 | 1700 | 2835 | 4725 | 8500
1.16 | Special | Imperial |  | 750 | 215 | 565 | 1135 | 1700 | 2835 | 4725 | 8500
1.16 | Special | Imperial |  | 800 | 215 | 565 | 1135 | 1700 | 2835 | 4725 | 8500
1.16 | Special | Imperial |  | 850 | 215 | 565 | 1135 | 1700 | 2835 | 4725 | 8500
1.16 | Special | Imperial |  | 900 | 215 | 560 | 1120 | 1680 | 2800 | 4665 | 8395
1.16 | Special | Imperial |  | 950 | 135 | 350 | 705 | 1055 | 1755 | 2930 | 5270
1.16 | Special | Imperial |  | 1000 | 80 | 205 | 410 | 615 | 1030 | 1715 | 3085
1.16 | Special | Imperial |  | 1050 | 75 | 195 | 385 | 580 | 965 | 1605 | 2895
1.16 | Special | Imperial |  | 1100 | 45 | 120 | 240 | 360 | 600 | 1000 | 1800
1.16 | Special | Imperial |  | 1150 | 30 | 75 | 155 | 230 | 385 | 645 | 1155
1.16 | Special | Imperial |  | 1200 | 20 | 45 | 95 | 140 | 235 | 395 | 705
1.17 | Standard | SI | −29 | 38 | 19.8 | 51.7 | 103.4 | 155.1 | 258.6 | 430.9 | 775.7
1.17 | Standard | SI |  | 50 | 19.5 | 51.5 | 103 | 154.5 | 257.5 | 429.2 | 772.5
1.17 | Standard | SI |  | 100 | 17.7 | 50.4 | 100.9 | 151.3 | 252.2 | 420.4 | 756.7
1.17 | Standard | SI |  | 150 | 15.8 | 48.2 | 96.4 | 144.5 | 240.9 | 401.5 | 722.7
1.17 | Standard | SI |  | 200 | 13.8 | 46.3 | 92.5 | 138.8 | 231.3 | 385.6 | 694
1.17 | Standard | SI |  | 250 | 12.1 | 44.8 | 89.6 | 134.5 | 224.1 | 373.5 | 672.3
1.17 | Standard | SI |  | 300 | 10.2 | 42.9 | 85.7 | 128.6 | 214.4 | 357.1 | 642.6
1.17 | Standard | SI |  | 325 | 9.3 | 41.4 | 82.6 | 124 | 206.6 | 344.3 | 619.6
1.17 | Standard | SI |  | 350 | 8.4 | 40.3 | 80.4 | 120.7 | 201.1 | 335.3 | 603.3
1.17 | Standard | SI |  | 375 | 7.4 | 38.9 | 77.6 | 116.5 | 194.1 | 323.2 | 581.8
1.17 | Standard | SI |  | 400 | 6.5 | 36.5 | 73.3 | 109.8 | 183.1 | 304.9 | 548.5
1.17 | Standard | SI |  | 425 | 5.5 | 35.2 | 70 | 105.1 | 175.1 | 291.6 | 524.7
1.17 | Standard | SI |  | 450 | 4.6 | 33.7 | 67.7 | 101.4 | 169 | 281.8 | 507
1.17 | Standard | SI |  | 475 | 3.7 | 27.9 | 55.7 | 83.6 | 139.3 | 232.1 | 417.8
1.17 | Standard | SI |  | 500 | 2.8 | 21.4 | 42.8 | 64.1 | 106.9 | 178.2 | 320.7
1.17 | Standard | SI |  | 538 | 1.4 | 13.7 | 27.4 | 41.1 | 68.6 | 114.3 | 205.7
1.17 | Standard | SI |  | 550 | 1.4 | 12 | 24.1 | 36.1 | 60.2 | 100.4 | 180.7
1.17 | Standard | SI |  | 575 | 1.4 | 8.8 | 17.6 | 26.4 | 44 | 73.4 | 132
1.17 | Standard | SI |  | 600 | 1.4 | 6.1 | 12.1 | 18.2 | 30.3 | 50.4 | 90.8
1.17 | Standard | SI |  | 625 | 1.4 | 4 | 8 | 12 | 20 | 33.3 | 59.9
1.17 | Standard | SI |  | 650 | 0.9 | 2.4 | 4.7 | 7.1 | 11.8 | 19.7 | 35.5
1.17 | Special | SI | −29 | 38 | 19.8 | 51.7 | 103.4 | 155.1 | 258.6 | 430.9 | 775.7
1.17 | Special | SI |  | 50 | 19.7 | 51.5 | 103 | 154.5 | 257.5 | 429.2 | 772.5
1.17 | Special | SI |  | 100 | 19.4 | 50.6 | 101.3 | 151.9 | 253.1 | 421.9 | 759.4
1.17 | Special | SI |  | 150 | 19.1 | 49.7 | 99.4 | 149.1 | 248.6 | 414.3 | 745.7
1.17 | Special | SI |  | 200 | 19.1 | 49.7 | 99.4 | 149.1 | 248.6 | 414.3 | 745.7
1.17 | Special | SI |  | 250 | 19 | 49.6 | 99.2 | 148.8 | 248 | 413.3 | 743.9
1.17 | Special | SI |  | 300 | 18.8 | 49 | 98.1 | 147.1 | 245.2 | 408.6 | 735.5
1.17 | Special | SI |  | 325 | 18.6 | 48.6 | 97.2 | 145.7 | 242.9 | 404.8 | 728.7
1.17 | Special | SI |  | 350 | 18.3 | 47.8 | 95.7 | 143.5 | 239.2 | 398.7 | 717.6
1.17 | Special | SI |  | 375 | 18 | 47.1 | 94.1 | 141.2 | 235.3 | 392.1 | 705.9
1.17 | Special | SI |  | 400 | 18 | 47.1 | 94.1 | 141.2 | 235.3 | 392.1 | 705.9
1.17 | Special | SI |  | 425 | 18 | 47.1 | 94.1 | 141.2 | 235.3 | 392.1 | 705.9
1.17 | Special | SI |  | 450 | 16.5 | 43 | 86 | 129.1 | 215.1 | 358.5 | 645.3
1.17 | Special | SI |  | 475 | 13.3 | 34.8 | 69.6 | 104.5 | 174.1 | 290.2 | 522.3
1.17 | Special | SI |  | 500 | 10.2 | 26.7 | 53.4 | 80.2 | 133.6 | 222.7 | 400.9
1.17 | Special | SI |  | 538 | 6.6 | 17.1 | 34.3 | 51.4 | 85.7 | 142.8 | 257.1
1.17 | Special | SI |  | 550 | 5.8 | 15.1 | 30.1 | 45.2 | 75.3 | 125.5 | 225.9
1.17 | Special | SI |  | 575 | 4.2 | 11 | 22 | 33 | 55 | 91.7 | 165.1
1.17 | Special | SI |  | 600 | 2.9 | 7.6 | 15.1 | 22.7 | 37.8 | 63 | 113.5
1.17 | Special | SI |  | 625 | 1.9 | 5 | 10 | 15 | 24.9 | 41.6 | 74.8
1.17 | Special | SI |  | 650 | 1.1 | 3 | 5.9 | 8.9 | 14.8 | 24.6 | 44.3
1.17 | Standard | Imperial | −20 | 100 | 290 | 750 | 1500 | 2250 | 3750 | 6250 | 11250
1.17 | Standard | Imperial |  | 200 | 260 | 735 | 1470 | 2210 | 3680 | 6135 | 11040
1.17 | Standard | Imperial |  | 300 | 230 | 700 | 1400 | 2100 | 3495 | 5830 | 10490
1.17 | Standard | Imperial |  | 400 | 200 | 670 | 1335 | 2005 | 3345 | 5570 | 10030
1.17 | Standard | Imperial |  | 500 | 170 | 645 | 1290 | 1940 | 3230 | 5385 | 9690
1.17 | Standard | Imperial |  | 600 | 140 | 605 | 1210 | 1815 | 3025 | 5040 | 9070
1.17 | Standard | Imperial |  | 650 | 125 | 590 | 1175 | 1765 | 2940 | 4905 | 8825
1.17 | Standard | Imperial |  | 700 | 110 | 570 | 1135 | 1705 | 2840 | 4730 | 8515
1.17 | Standard | Imperial |  | 750 | 95 | 530 | 1065 | 1595 | 2660 | 4430 | 7970
1.17 | Standard | Imperial |  | 800 | 80 | 510 | 1015 | 1525 | 2540 | 4230 | 7610
1.17 | Standard | Imperial |  | 850 | 65 | 485 | 975 | 1460 | 2435 | 4060 | 7305
1.17 | Standard | Imperial |  | 900 | 50 | 375 | 745 | 1120 | 1870 | 3115 | 5605
1.17 | Standard | Imperial |  | 950 | 35 | 275 | 550 | 825 | 1370 | 2285 | 4115
1.17 | Standard | Imperial |  | 1000 | 20 | 200 | 400 | 595 | 995 | 1655 | 2985
1.17 | Standard | Imperial |  | 1050 | 20 | 145 | 290 | 430 | 720 | 1200 | 2160
1.17 | Standard | Imperial |  | 1100 | 20 | 95 | 190 | 290 | 480 | 800 | 1440
1.17 | Standard | Imperial |  | 1150 | 20 | 60 | 125 | 185 | 310 | 515 | 925
1.17 | Standard | Imperial |  | 1200 | 15 | 35 | 70 | 105 | 170 | 285 | 515
1.17 | Special | Imperial | −20 | 100 | 290 | 750 | 1500 | 2250 | 3750 | 6250 | 11250
1.17 | Special | Imperial |  | 200 | 280 | 735 | 1470 | 2210 | 3680 | 6135 | 11040
1.17 | Special | Imperial |  | 300 | 275 | 720 | 1440 | 2165 | 3605 | 6010 | 10815
1.17 | Special | Imperial |  | 400 | 275 | 720 | 1440 | 2165 | 3605 | 6010 | 10815
1.17 | Special | Imperial |  | 500 | 275 | 720 | 1440 | 2155 | 3595 | 5990 | 10785
1.17 | Special | Imperial |  | 600 | 270 | 710 | 1415 | 2125 | 3540 | 5900 | 10625
1.17 | Special | Imperial |  | 650 | 265 | 695 | 1395 | 2090 | 3485 | 5810 | 10460
1.17 | Special | Imperial |  | 700 | 260 | 685 | 1365 | 2050 | 3415 | 5690 | 10240
1.17 | Special | Imperial |  | 750 | 260 | 685 | 1365 | 2050 | 3415 | 5690 | 10240
1.17 | Special | Imperial |  | 800 | 260 | 685 | 1365 | 2050 | 3415 | 5690 | 10240
1.17 | Special | Imperial |  | 850 | 235 | 615 | 1225 | 1840 | 3065 | 5105 | 9195
1.17 | Special | Imperial |  | 900 | 180 | 465 | 935 | 1400 | 2335 | 3895 | 7005
1.17 | Special | Imperial |  | 950 | 130 | 345 | 685 | 1030 | 1715 | 2855 | 5145
1.17 | Special | Imperial |  | 1000 | 95 | 250 | 495 | 745 | 1245 | 2070 | 3730
1.17 | Special | Imperial |  | 1050 | 70 | 180 | 360 | 540 | 900 | 1500 | 2700
1.17 | Special | Imperial |  | 1100 | 45 | 120 | 240 | 360 | 600 | 1000 | 1800
1.17 | Special | Imperial |  | 1150 | 30 | 75 | 155 | 230 | 385 | 645 | 1155
1.17 | Special | Imperial |  | 1200 | 15 | 45 | 85 | 130 | 215 | 355 | 645
1.18 | Standard | SI | −29 | 38 | 20 | 51.7 | 103.4 | 155.1 | 258.6 | 430.9 | 775.7
1.18 | Standard | SI |  | 50 | 19.5 | 51.7 | 103.4 | 155.1 | 258.6 | 430.9 | 775.7
1.18 | Standard | SI |  | 100 | 17.7 | 51.5 | 103 | 154.6 | 257.6 | 429.4 | 773
1.18 | Standard | SI |  | 150 | 15.8 | 50.3 | 100.3 | 150.6 | 250.8 | 418.2 | 752.8
1.18 | Standard | SI |  | 200 | 13.8 | 48.6 | 97.2 | 145.8 | 243.4 | 405.4 | 729.8
1.18 | Standard | SI |  | 250 | 12.1 | 46.3 | 92.7 | 139 | 231.8 | 386.2 | 694.8
1.18 | Standard | SI |  | 300 | 10.2 | 42.9 | 85.7 | 128.6 | 214.4 | 357.1 | 642.6
1.18 | Standard | SI |  | 325 | 9.3 | 41.4 | 82.6 | 124 | 206.6 | 344.3 | 619.6
1.18 | Standard | SI |  | 350 | 8.4 | 40.3 | 80.4 | 120.7 | 201.1 | 335.3 | 603.3
1.18 | Standard | SI |  | 375 | 7.4 | 38.9 | 77.6 | 116.5 | 194.1 | 323.2 | 581.8
1.18 | Standard | SI |  | 400 | 6.5 | 36.5 | 73.3 | 109.8 | 183.1 | 304.9 | 548.5
1.18 | Standard | SI |  | 425 | 5.5 | 35.2 | 70 | 105.1 | 175.1 | 291.6 | 524.7
1.18 | Standard | SI |  | 450 | 4.6 | 33.7 | 67.7 | 101.4 | 169 | 281.8 | 507
1.18 | Standard | SI |  | 475 | 3.7 | 31.7 | 63.4 | 95.1 | 158.2 | 263.9 | 474.8
1.18 | Standard | SI |  | 500 | 2.8 | 28.2 | 56.5 | 84.7 | 140.9 | 235 | 423
1.18 | Standard | SI |  | 538 | 1.4 | 25.2 | 50 | 75.2 | 125.5 | 208.9 | 375.8
1.18 | Standard | SI |  | 550 | 1.4 | 25 | 49.8 | 74.8 | 124.9 | 208 | 374.2
1.18 | Standard | SI |  | 575 | 1.4 | 24 | 47.9 | 71.8 | 119.7 | 199.5 | 359.1
1.18 | Standard | SI |  | 600 | 1.4 | 21.6 | 42.9 | 64.2 | 107 | 178.5 | 321.4
1.18 | Standard | SI |  | 625 | 1.4 | 18.3 | 36.6 | 54.9 | 91.2 | 152 | 273.8
1.18 | Standard | SI |  | 650 | 1.4 | 13.2 | 26.5 | 39.7 | 66.2 | 110.3 | 198.6
1.18 | Special | SI | −29 | 38 | 20 | 51.7 | 103.4 | 155.1 | 258.6 | 430.9 | 775.7
1.18 | Special | SI |  | 50 | 20 | 51.7 | 103.4 | 155.1 | 258.6 | 430.9 | 775.7
1.18 | Special | SI |  | 100 | 20 | 51.7 | 103.4 | 155.1 | 258.6 | 430.9 | 775.7
1.18 | Special | SI |  | 150 | 20 | 51.7 | 103.4 | 155.1 | 258.6 | 430.9 | 775.7
1.18 | Special | SI |  | 200 | 20 | 51.7 | 103.4 | 155.1 | 258.6 | 430.9 | 775.7
1.18 | Special | SI |  | 250 | 20 | 51.7 | 103.4 | 155.1 | 258.6 | 430.9 | 775.7
1.18 | Special | SI |  | 300 | 20 | 51.7 | 103.4 | 155.1 | 258.6 | 430.9 | 775.7
1.18 | Special | SI |  | 325 | 20 | 51.7 | 103.4 | 155.1 | 258.6 | 430.9 | 775.7
1.18 | Special | SI |  | 350 | 19.8 | 51.5 | 102.8 | 154.3 | 257.1 | 428.6 | 771.4
1.18 | Special | SI |  | 375 | 19.3 | 50.6 | 101 | 151.5 | 252.5 | 420.9 | 757.4
1.18 | Special | SI |  | 400 | 19.3 | 50.3 | 100.6 | 150.6 | 251.2 | 418.3 | 753.2
1.18 | Special | SI |  | 425 | 19 | 49.6 | 99.3 | 148.9 | 248.2 | 413.7 | 744.6
1.18 | Special | SI |  | 450 | 18.1 | 47.3 | 94.4 | 141.4 | 235.8 | 393.1 | 707.6
1.18 | Special | SI |  | 475 | 16.4 | 42.8 | 85.5 | 128.2 | 213.7 | 356.3 | 641.3
1.18 | Special | SI |  | 500 | 13.7 | 35.6 | 71.5 | 107.1 | 178.6 | 297.5 | 535.4
1.18 | Special | SI |  | 538 | 11 | 29 | 57.9 | 86.9 | 145.1 | 241.7 | 435.1
1.18 | Special | SI |  | 550 | 11 | 29 | 57.9 | 86.9 | 145.1 | 241.7 | 435.1
1.18 | Special | SI |  | 575 | 10.9 | 28.6 | 57.1 | 85.7 | 143 | 238.3 | 428.8
1.18 | Special | SI |  | 600 | 10.3 | 26.9 | 53.5 | 80.4 | 134 | 223.4 | 401.9
1.18 | Special | SI |  | 625 | 8.7 | 23 | 45.7 | 68.6 | 114.3 | 190.6 | 342.8
1.18 | Special | SI |  | 650 | 6.3 | 16.5 | 33.1 | 49.6 | 82.7 | 137.9 | 248.2
1.18 | Standard | Imperial | −20 | 100 | 290 | 750 | 1500 | 2250 | 3750 | 6250 | 11250
1.18 | Standard | Imperial |  | 200 | 260 | 750 | 1500 | 2250 | 3750 | 6250 | 11250
1.18 | Standard | Imperial |  | 300 | 230 | 730 | 1455 | 2185 | 3640 | 6070 | 10925
1.18 | Standard | Imperial |  | 400 | 200 | 705 | 1410 | 2115 | 3530 | 5880 | 10585
1.18 | Standard | Imperial |  | 500 | 170 | 665 | 1330 | 1995 | 3325 | 5540 | 9965
1.18 | Standard | Imperial |  | 600 | 140 | 605 | 1210 | 1815 | 3025 | 5040 | 9070
1.18 | Standard | Imperial |  | 650 | 125 | 590 | 1175 | 1765 | 2940 | 4905 | 8825
1.18 | Standard | Imperial |  | 700 | 110 | 570 | 1135 | 1705 | 2840 | 4730 | 8515
1.18 | Standard | Imperial |  | 750 | 95 | 530 | 1065 | 1595 | 2660 | 4430 | 7970
1.18 | Standard | Imperial |  | 800 | 80 | 510 | 1015 | 1525 | 2540 | 4230 | 7610
1.18 | Standard | Imperial |  | 850 | 65 | 485 | 975 | 1460 | 2435 | 4060 | 7305
1.18 | Standard | Imperial |  | 900 | 50 | 450 | 900 | 1350 | 2245 | 3745 | 6740
1.18 | Standard | Imperial |  | 950 | 35 | 385 | 775 | 1160 | 1930 | 3220 | 5795
1.18 | Standard | Imperial |  | 1000 | 20 | 365 | 725 | 1090 | 1820 | 3030 | 5450
1.18 | Standard | Imperial |  | 1050 | 20 | 360 | 720 | 1080 | 1800 | 3000 | 5400
1.18 | Standard | Imperial |  | 1100 | 20 | 325 | 645 | 965 | 1610 | 2685 | 4835
1.18 | Standard | Imperial |  | 1150 | 20 | 275 | 550 | 825 | 1370 | 2285 | 4115
1.18 | Standard | Imperial |  | 1200 | 20 | 190 | 385 | 575 | 960 | 1600 | 2880
1.18 | Special | Imperial | −20 | 100 | 290 | 750 | 1500 | 2250 | 3750 | 6250 | 11250
1.18 | Special | Imperial |  | 200 | 290 | 750 | 1500 | 2250 | 3750 | 6250 | 11250
1.18 | Special | Imperial |  | 300 | 290 | 750 | 1500 | 2250 | 3750 | 6250 | 11250
1.18 | Special | Imperial |  | 400 | 290 | 750 | 1500 | 2250 | 3750 | 6250 | 11250
1.18 | Special | Imperial |  | 500 | 290 | 750 | 1500 | 2250 | 3750 | 6250 | 11250
1.18 | Special | Imperial |  | 600 | 290 | 750 | 1500 | 2250 | 3750 | 6250 | 11250
1.18 | Special | Imperial |  | 650 | 290 | 750 | 1500 | 2250 | 3750 | 6250 | 11250
1.18 | Special | Imperial |  | 700 | 280 | 735 | 1465 | 2200 | 3665 | 6110 | 10995
1.18 | Special | Imperial |  | 750 | 280 | 730 | 1460 | 2185 | 3645 | 6070 | 10930
1.18 | Special | Imperial |  | 800 | 275 | 720 | 1440 | 2160 | 3600 | 6000 | 10800
1.18 | Special | Imperial |  | 850 | 260 | 680 | 1355 | 2030 | 3385 | 5645 | 10160
1.18 | Special | Imperial |  | 900 | 230 | 600 | 1200 | 1800 | 3000 | 5000 | 9000
1.18 | Special | Imperial |  | 950 | 180 | 470 | 945 | 1415 | 2360 | 3930 | 7070
1.18 | Special | Imperial |  | 1000 | 160 | 420 | 840 | 1260 | 2105 | 3505 | 6310
1.18 | Special | Imperial |  | 1050 | 160 | 420 | 840 | 1260 | 2105 | 3505 | 6310
1.18 | Special | Imperial |  | 1100 | 155 | 405 | 805 | 1210 | 2015 | 3360 | 6045
1.18 | Special | Imperial |  | 1150 | 130 | 345 | 685 | 1030 | 1715 | 2860 | 5145
1.18 | Special | Imperial |  | 1200 | 90 | 240 | 480 | 720 | 1200 | 2000 | 3600
2.1 | Standard | SI | −29 | 38 | 19 | 49.6 | 99.3 | 148.9 | 248.2 | 413.7 | 744.6
2.1 | Standard | SI |  | 50 | 18.3 | 47.8 | 95.6 | 143.5 | 239.1 | 398.5 | 717.3
2.1 | Standard | SI |  | 100 | 15.7 | 40.9 | 81.7 | 122.6 | 204.3 | 340.4 | 612.8
2.1 | Standard | SI |  | 150 | 14.2 | 37 | 74 | 111 | 185 | 308.4 | 555.1
2.1 | Standard | SI |  | 200 | 13.2 | 34.5 | 69 | 103.4 | 172.4 | 287.3 | 517.2
2.1 | Standard | SI |  | 250 | 12.1 | 32.5 | 65 | 97.5 | 162.4 | 270.7 | 487.3
2.1 | Standard | SI |  | 300 | 10.2 | 30.9 | 61.8 | 92.7 | 154.6 | 257.6 | 463.7
2.1 | Standard | SI |  | 325 | 9.3 | 30.2 | 60.4 | 90.7 | 151.1 | 251.9 | 453.3
2.1 | Standard | SI |  | 350 | 8.4 | 29.6 | 59.3 | 88.9 | 148.1 | 246.9 | 444.4
2.1 | Standard | SI |  | 375 | 7.4 | 29 | 58.1 | 87.1 | 145.2 | 241.9 | 435.5
2.1 | Standard | SI |  | 400 | 6.5 | 28.4 | 56.9 | 85.3 | 142.2 | 237 | 426.6
2.1 | Standard | SI |  | 425 | 5.5 | 28 | 56 | 84 | 140 | 233.3 | 419.9
2.1 | Standard | SI |  | 450 | 4.6 | 27.4 | 54.8 | 82.2 | 137 | 228.4 | 411.1
2.1 | Standard | SI |  | 475 | 3.7 | 26.9 | 53.9 | 80.8 | 134.7 | 224.5 | 404
2.1 | Standard | SI |  | 500 | 2.8 | 26.5 | 53 | 79.5 | 132.4 | 220.7 | 397.3
2.1 | Standard | SI |  | 538 | 1.4 | 24.4 | 48.9 | 73.3 | 122.1 | 203.6 | 366.4
2.1 | Standard | SI |  | 550 | 1.4 | 23.6 | 47.1 | 70.7 | 117.8 | 196.3 | 353.4
2.1 | Standard | SI |  | 575 | 1.4 | 20.8 | 41.7 | 62.5 | 104.2 | 173.7 | 312.7
2.1 | Standard | SI |  | 600 | 1.4 | 16.9 | 33.8 | 50.6 | 84.4 | 140.7 | 253.2
2.1 | Standard | SI |  | 625 | 1.4 | 13.8 | 27.6 | 41.4 | 68.9 | 114.9 | 206.8
2.1 | Standard | SI |  | 650 | 1.4 | 11.3 | 22.5 | 33.8 | 56.3 | 93.8 | 168.9
2.1 | Standard | SI |  | 675 | 1.4 | 9.3 | 18.7 | 28 | 46.7 | 77.9 | 140.2
2.1 | Standard | SI |  | 700 | 1.4 | 8 | 16.1 | 24.1 | 40.1 | 66.9 | 120.4
2.1 | Standard | SI |  | 725 | 1.4 | 6.8 | 13.5 | 20.3 | 33.8 | 56.3 | 101.3
2.1 | Standard | SI |  | 750 | 1.4 | 5.8 | 11.6 | 17.3 | 28.9 | 48.1 | 86.7
2.1 | Standard | SI |  | 775 | 1.4 | 4.6 | 9 | 13.7 | 22.8 | 38 | 68.4
2.1 | Standard | SI |  | 800 | 1.2 | 3.5 | 7 | 10.5 | 17.4 | 29.2 | 52.6
2.1 | Standard | SI |  | 816 | 1 | 2.8 | 5.9 | 8.6 | 14.1 | 23.8 | 42.7
2.1 | Special | SI | −29 | 38 | 19.8 | 51.7 | 103.4 | 155.1 | 258.6 | 430.9 | 775.7
2.1 | Special | SI |  | 50 | 19.4 | 50.5 | 101 | 151.5 | 252.5 | 420.8 | 757.4
2.1 | Special | SI |  | 100 | 17.5 | 45.6 | 91.2 | 136.8 | 228 | 380 | 683.9
2.1 | Special | SI |  | 150 | 15.8 | 41.3 | 82.6 | 123.9 | 206.5 | 344.2 | 619.6
2.1 | Special | SI |  | 200 | 14.8 | 38.5 | 77 | 115.4 | 192.4 | 320.7 | 577.2
2.1 | Special | SI |  | 250 | 13.9 | 36.3 | 72.5 | 108.8 | 181.3 | 302.2 | 543.9
2.1 | Special | SI |  | 300 | 13.2 | 34.5 | 69 | 103.5 | 172.5 | 287.5 | 517.5
2.1 | Special | SI |  | 325 | 12.9 | 33.7 | 67.5 | 101.2 | 168.7 | 281.1 | 506
2.1 | Special | SI |  | 350 | 12.7 | 33.1 | 66.1 | 99.2 | 165.3 | 275.5 | 496
2.1 | Special | SI |  | 375 | 12.4 | 32.4 | 64.8 | 97.2 | 162 | 270 | 486
2.1 | Special | SI |  | 400 | 12.2 | 31.7 | 63.5 | 95.2 | 158.7 | 264.5 | 476.1
2.1 | Special | SI |  | 425 | 12 | 31.2 | 62.5 | 93.7 | 156.2 | 260.4 | 468.7
2.1 | Special | SI |  | 450 | 11.7 | 30.6 | 61.2 | 91.8 | 153 | 254.9 | 458.9
2.1 | Special | SI |  | 475 | 11.5 | 30.1 | 60.1 | 90.2 | 150.3 | 250.5 | 450.9
2.1 | Special | SI |  | 500 | 11.3 | 29.6 | 59.1 | 88.7 | 147.8 | 246.4 | 443.5
2.1 | Special | SI |  | 538 | 11 | 28.6 | 57.3 | 85.9 | 143.1 | 238.5 | 429.4
2.1 | Special | SI |  | 550 | 10.9 | 28.4 | 56.8 | 85.1 | 141.9 | 236.5 | 425.7
2.1 | Special | SI |  | 575 | 10 | 26.1 | 52.1 | 78.2 | 130.3 | 217.2 | 390.9
2.1 | Special | SI |  | 600 | 8.1 | 21.1 | 42.2 | 63.3 | 105.5 | 175.8 | 316.5
2.1 | Special | SI |  | 625 | 6.6 | 17.2 | 34.5 | 51.7 | 86.2 | 143.6 | 258.5
2.1 | Special | SI |  | 650 | 5.4 | 14.1 | 28.2 | 42.2 | 70.4 | 117.3 | 211.2
2.1 | Special | SI |  | 675 | 4.5 | 11.7 | 23.4 | 35.1 | 58.4 | 97.4 | 175.3
2.1 | Special | SI |  | 700 | 4.1 | 10.7 | 21.3 | 32 | 53.3 | 88.9 | 160
2.1 | Special | SI |  | 725 | 3.5 | 9.2 | 18.5 | 27.7 | 46.2 | 77 | 138.6
2.1 | Special | SI |  | 750 | 2.8 | 7.4 | 14.8 | 22.1 | 36.7 | 61.2 | 110.3
2.1 | Special | SI |  | 775 | 2.2 | 5.8 | 11.4 | 17.2 | 28.5 | 47.6 | 85.6
2.1 | Special | SI |  | 800 | 1.8 | 4.4 | 8.8 | 13.2 | 22 | 36.6 | 65.6
2.1 | Special | SI |  | 816 | 1.4 | 3.4 | 7.2 | 10.7 | 17.9 | 29.6 | 53.1
2.1 | Standard | Imperial | −20 | 100 | 275 | 720 | 1440 | 2160 | 3600 | 6000 | 10800
2.1 | Standard | Imperial |  | 200 | 230 | 600 | 1200 | 1800 | 3000 | 5000 | 9000
2.1 | Standard | Imperial |  | 300 | 205 | 540 | 1075 | 1615 | 2690 | 4480 | 8065
2.1 | Standard | Imperial |  | 400 | 190 | 495 | 995 | 1490 | 2485 | 4140 | 7450
2.1 | Standard | Imperial |  | 500 | 170 | 465 | 930 | 1395 | 2330 | 3880 | 6985
2.1 | Standard | Imperial |  | 600 | 140 | 440 | 885 | 1325 | 2210 | 3680 | 6625
2.1 | Standard | Imperial |  | 650 | 125 | 430 | 865 | 1295 | 2160 | 3600 | 6480
2.1 | Standard | Imperial |  | 700 | 110 | 420 | 845 | 1265 | 2110 | 3520 | 6335
2.1 | Standard | Imperial |  | 750 | 95 | 415 | 825 | 1240 | 2065 | 3440 | 6190
2.1 | Standard | Imperial |  | 800 | 80 | 405 | 810 | 1215 | 2030 | 3380 | 6085
2.1 | Standard | Imperial |  | 850 | 65 | 395 | 790 | 1190 | 1980 | 3300 | 5940
2.1 | Standard | Imperial |  | 900 | 50 | 390 | 780 | 1165 | 1945 | 3240 | 5830
2.1 | Standard | Imperial |  | 950 | 35 | 380 | 765 | 1145 | 1910 | 3180 | 5725
2.1 | Standard | Imperial |  | 1000 | 20 | 355 | 710 | 1065 | 1770 | 2950 | 5315
2.1 | Standard | Imperial |  | 1050 | 20 | 325 | 650 | 975 | 1630 | 2715 | 4885
2.1 | Standard | Imperial |  | 1100 | 20 | 255 | 515 | 770 | 1285 | 2145 | 3855
2.1 | Standard | Imperial |  | 1150 | 20 | 205 | 410 | 615 | 1030 | 1715 | 3085
2.1 | Standard | Imperial |  | 1200 | 20 | 165 | 330 | 495 | 825 | 1370 | 2470
2.1 | Standard | Imperial |  | 1250 | 20 | 135 | 265 | 400 | 670 | 1115 | 2005
2.1 | Standard | Imperial |  | 1300 | 20 | 115 | 225 | 340 | 565 | 945 | 1695
2.1 | Standard | Imperial |  | 1350 | 20 | 95 | 185 | 280 | 465 | 770 | 1390
2.1 | Standard | Imperial |  | 1400 | 20 | 75 | 150 | 225 | 380 | 630 | 1130
2.1 | Standard | Imperial |  | 1450 | 20 | 60 | 115 | 175 | 290 | 485 | 875
2.1 | Standard | Imperial |  | 1500 | 15 | 40 | 85 | 125 | 205 | 345 | 620
2.1 | Special | Imperial | −20 | 100 | 290 | 750 | 1500 | 2250 | 3750 | 6250 | 11250
2.1 | Special | Imperial |  | 200 | 255 | 670 | 1340 | 2010 | 3350 | 5580 | 10045
2.1 | Special | Imperial |  | 300 | 230 | 600 | 1200 | 1800 | 3000 | 5000 | 9000
2.1 | Special | Imperial |  | 400 | 215 | 555 | 1110 | 1665 | 2770 | 4620 | 8315
2.1 | Special | Imperial |  | 500 | 200 | 520 | 1040 | 1560 | 2600 | 4330 | 7795
2.1 | Special | Imperial |  | 600 | 190 | 495 | 985 | 1480 | 2465 | 4105 | 7395
2.1 | Special | Imperial |  | 650 | 185 | 480 | 965 | 1445 | 2410 | 4020 | 7230
2.1 | Special | Imperial |  | 700 | 180 | 470 | 945 | 1415 | 2355 | 3930 | 7070
2.1 | Special | Imperial |  | 750 | 175 | 460 | 920 | 1380 | 2305 | 3840 | 6910
2.1 | Special | Imperial |  | 800 | 175 | 455 | 905 | 1360 | 2265 | 3770 | 6790
2.1 | Special | Imperial |  | 850 | 170 | 440 | 885 | 1325 | 2210 | 3685 | 6630
2.1 | Special | Imperial |  | 900 | 165 | 435 | 870 | 1300 | 2170 | 3615 | 6510
2.1 | Special | Imperial |  | 950 | 165 | 425 | 850 | 1280 | 2130 | 3550 | 6390
2.1 | Special | Imperial |  | 1000 | 160 | 415 | 830 | 1245 | 2075 | 3460 | 6230
2.1 | Special | Imperial |  | 1050 | 155 | 405 | 815 | 1220 | 2035 | 3395 | 6105
2.1 | Special | Imperial |  | 1100 | 125 | 320 | 645 | 965 | 1605 | 2680 | 4820
2.1 | Special | Imperial |  | 1150 | 100 | 255 | 515 | 770 | 1285 | 2145 | 3855
2.1 | Special | Imperial |  | 1200 | 80 | 205 | 410 | 615 | 1030 | 1715 | 3085
2.1 | Special | Imperial |  | 1250 | 65 | 165 | 335 | 500 | 835 | 1395 | 2505
2.1 | Special | Imperial |  | 1300 | 55 | 140 | 285 | 425 | 705 | 1180 | 2120
2.1 | Special | Imperial |  | 1350 | 45 | 115 | 230 | 345 | 580 | 965 | 1735
2.1 | Special | Imperial |  | 1400 | 35 | 95 | 190 | 285 | 470 | 785 | 1415
2.1 | Special | Imperial |  | 1450 | 30 | 75 | 145 | 220 | 365 | 610 | 1095
2.1 | Special | Imperial |  | 1500 | 20 | 50 | 105 | 155 | 260 | 430 | 770
2.2 | Standard | SI | −29 | 38 | 19 | 49.6 | 99.3 | 148.9 | 248.2 | 413.7 | 744.6
2.2 | Standard | SI |  | 50 | 18.4 | 48.1 | 96.2 | 144.3 | 240.6 | 400.9 | 721.7
2.2 | Standard | SI |  | 100 | 16.2 | 42.2 | 84.4 | 126.6 | 211 | 351.6 | 632.9
2.2 | Standard | SI |  | 150 | 14.8 | 38.5 | 77 | 115.5 | 192.5 | 320.8 | 577.4
2.2 | Standard | SI |  | 200 | 13.7 | 35.7 | 71.3 | 107 | 178.3 | 297.2 | 534.9
2.2 | Standard | SI |  | 250 | 12.1 | 33.4 | 66.8 | 100.1 | 166.9 | 278.1 | 500.6
2.2 | Standard | SI |  | 300 | 10.2 | 31.6 | 63.2 | 94.9 | 158.1 | 263.5 | 474.3
2.2 | Standard | SI |  | 325 | 9.3 | 30.9 | 61.8 | 92.7 | 154.4 | 257.4 | 463.3
2.2 | Standard | SI |  | 350 | 8.4 | 30.3 | 60.7 | 91 | 151.6 | 252.7 | 454.9
2.2 | Standard | SI |  | 375 | 7.4 | 29.9 | 59.8 | 89.6 | 149.4 | 249 | 448.2
2.2 | Standard | SI |  | 400 | 6.5 | 29.4 | 58.9 | 88.3 | 147.2 | 245.3 | 441.6
2.2 | Standard | SI |  | 425 | 5.5 | 29.1 | 58.3 | 87.4 | 145.7 | 242.9 | 437.1
2.2 | Standard | SI |  | 450 | 4.6 | 28.8 | 57.7 | 86.5 | 144.2 | 240.4 | 432.7
2.2 | Standard | SI |  | 475 | 3.7 | 28.7 | 57.3 | 86 | 143.4 | 238.9 | 430.1
2.2 | Standard | SI |  | 500 | 2.8 | 28.2 | 56.5 | 84.7 | 140.9 | 235 | 423
2.2 | Standard | SI |  | 538 | 1.4 | 25.2 | 50 | 75.2 | 125.5 | 208.9 | 375.8
2.2 | Standard | SI |  | 550 | 1.4 | 25 | 49.8 | 74.8 | 124.9 | 208 | 374.2
2.2 | Standard | SI |  | 575 | 1.4 | 24 | 47.9 | 71.8 | 119.7 | 199.5 | 359.1
2.2 | Standard | SI |  | 600 | 1.4 | 19.9 | 39.8 | 59.7 | 99.5 | 165.9 | 298.6
2.2 | Standard | SI |  | 625 | 1.4 | 15.8 | 31.6 | 47.4 | 79.1 | 131.8 | 237.2
2.2 | Standard | SI |  | 650 | 1.4 | 12.7 | 25.3 | 38 | 63.3 | 105.5 | 189.9
2.2 | Standard | SI |  | 675 | 1.4 | 10.3 | 20.6 | 31 | 51.6 | 86 | 154.8
2.2 | Standard | SI |  | 700 | 1.4 | 8.4 | 16.8 | 25.1 | 41.9 | 69.8 | 125.7
2.2 | Standard | SI |  | 725 | 1.4 | 7 | 14 | 21 | 34.9 | 58.2 | 104.8
2.2 | Standard | SI |  | 750 | 1.4 | 5.9 | 11.7 | 17.6 | 29.3 | 48.9 | 87.9
2.2 | Standard | SI |  | 775 | 1.4 | 4.6 | 9 | 13.7 | 22.8 | 38 | 68.4
2.2 | Standard | SI |  | 800 | 1.2 | 3.5 | 7 | 10.5 | 17.4 | 29.2 | 52.6
2.2 | Standard | SI |  | 816 | 1 | 2.8 | 5.9 | 8.6 | 14.1 | 23.8 | 42.7
2.2 | Special | SI | −29 | 38 | 19.8 | 51.7 | 103.4 | 155.1 | 258.6 | 430.9 | 775.7
2.2 | Special | SI |  | 50 | 19.5 | 50.8 | 101.6 | 152.5 | 254.1 | 423.5 | 762.3
2.2 | Special | SI |  | 100 | 18.1 | 47.1 | 94.2 | 141.3 | 235.5 | 392.4 | 706.4
2.2 | Special | SI |  | 150 | 16.5 | 43 | 85.9 | 128.9 | 214.8 | 358 | 644.4
2.2 | Special | SI |  | 200 | 15.3 | 39.8 | 79.6 | 119.4 | 199 | 331.7 | 597
2.2 | Special | SI |  | 250 | 14.3 | 37.3 | 74.5 | 111.8 | 186.3 | 310.4 | 558.8
2.2 | Special | SI |  | 300 | 13.5 | 35.3 | 70.6 | 105.9 | 176.4 | 294.1 | 529.3
2.2 | Special | SI |  | 325 | 13.2 | 34.5 | 68.9 | 103.4 | 172.3 | 287.2 | 517
2.2 | Special | SI |  | 350 | 13 | 33.8 | 67.7 | 101.5 | 169.2 | 282.1 | 507.7
2.2 | Special | SI |  | 375 | 12.8 | 33.3 | 66.7 | 100 | 166.7 | 277.9 | 500.2
2.2 | Special | SI |  | 400 | 12.6 | 32.9 | 65.7 | 98.6 | 164.3 | 273.8 | 492.9
2.2 | Special | SI |  | 425 | 12.5 | 32.5 | 65.1 | 97.6 | 162.6 | 271.1 | 487.9
2.2 | Special | SI |  | 450 | 12.3 | 32.2 | 64.4 | 96.6 | 161 | 268.3 | 482.9
2.2 | Special | SI |  | 475 | 12.3 | 32 | 64 | 96 | 160 | 266.6 | 480
2.2 | Special | SI |  | 500 | 12.2 | 31.7 | 63.4 | 95.1 | 158.6 | 264.3 | 475.7
2.2 | Special | SI |  | 538 | 11 | 29 | 57.9 | 86.9 | 145.1 | 241.7 | 435.1
2.2 | Special | SI |  | 550 | 11 | 29 | 57.9 | 86.9 | 145.1 | 241.7 | 435.1
2.2 | Special | SI |  | 575 | 10.9 | 28.6 | 57.1 | 85.7 | 143 | 238.3 | 428.8
2.2 | Special | SI |  | 600 | 9.5 | 24.9 | 49.8 | 74.6 | 124.4 | 207.3 | 373.2
2.2 | Special | SI |  | 625 | 7.6 | 19.8 | 39.5 | 59.3 | 98.8 | 164.7 | 296.5
2.2 | Special | SI |  | 650 | 6.1 | 15.8 | 31.7 | 47.5 | 79.1 | 131.9 | 237.4
2.2 | Special | SI |  | 675 | 4.9 | 12.9 | 25.8 | 38.7 | 64.5 | 107.5 | 193.5
2.2 | Special | SI |  | 700 | 4.4 | 11.4 | 22.8 | 34.3 | 57.1 | 95.2 | 171.3
2.2 | Special | SI |  | 725 | 3.7 | 9.5 | 19.1 | 28.6 | 47.7 | 79.5 | 143
2.2 | Special | SI |  | 750 | 2.8 | 7.4 | 14.8 | 22.1 | 36.7 | 61.2 | 110.3
2.2 | Special | SI |  | 775 | 2.2 | 5.8 | 11.4 | 17.2 | 28.5 | 47.6 | 85.6
2.2 | Special | SI |  | 800 | 1.8 | 4.4 | 8.8 | 13.2 | 22 | 36.6 | 65.6
2.2 | Special | SI |  | 816 | 1.4 | 3.4 | 7.2 | 10.7 | 17.9 | 29.6 | 53.1
2.2 | Standard | Imperial | −20 | 100 | 275 | 720 | 1440 | 2160 | 3600 | 6000 | 10800
2.2 | Standard | Imperial |  | 200 | 235 | 620 | 1240 | 1860 | 3095 | 5160 | 9290
2.2 | Standard | Imperial |  | 300 | 215 | 560 | 1120 | 1680 | 2795 | 4660 | 8390
2.2 | Standard | Imperial |  | 400 | 195 | 515 | 1025 | 1540 | 2570 | 4280 | 7705
2.2 | Standard | Imperial |  | 500 | 170 | 480 | 955 | 1435 | 2390 | 3980 | 7165
2.2 | Standard | Imperial |  | 600 | 140 | 450 | 900 | 1355 | 2255 | 3760 | 6770
2.2 | Standard | Imperial |  | 650 | 125 | 440 | 885 | 1325 | 2210 | 3680 | 6625
2.2 | Standard | Imperial |  | 700 | 110 | 435 | 870 | 1305 | 2170 | 3620 | 6515
2.2 | Standard | Imperial |  | 750 | 95 | 425 | 855 | 1280 | 2135 | 3560 | 6410
2.2 | Standard | Imperial |  | 800 | 80 | 420 | 845 | 1265 | 2110 | 3520 | 6335
2.2 | Standard | Imperial |  | 850 | 65 | 420 | 835 | 1255 | 2090 | 3480 | 6265
2.2 | Standard | Imperial |  | 900 | 50 | 415 | 830 | 1245 | 2075 | 3460 | 6230
2.2 | Standard | Imperial |  | 950 | 35 | 385 | 775 | 1160 | 1930 | 3220 | 5795
2.2 | Standard | Imperial |  | 1000 | 20 | 365 | 725 | 1090 | 1820 | 3030 | 5450
2.2 | Standard | Imperial |  | 1050 | 20 | 360 | 720 | 1080 | 1800 | 3000 | 5400
2.2 | Standard | Imperial |  | 1100 | 20 | 305 | 610 | 915 | 1525 | 2545 | 4575
2.2 | Standard | Imperial |  | 1150 | 20 | 235 | 475 | 710 | 1185 | 1970 | 3550
2.2 | Standard | Imperial |  | 1200 | 20 | 185 | 370 | 555 | 925 | 1545 | 2775
2.2 | Standard | Imperial |  | 1250 | 20 | 145 | 295 | 440 | 735 | 1230 | 2210
2.2 | Standard | Imperial |  | 1300 | 20 | 115 | 235 | 350 | 585 | 970 | 1750
2.2 | Standard | Imperial |  | 1350 | 20 | 95 | 190 | 290 | 480 | 800 | 1440
2.2 | Standard | Imperial |  | 1400 | 20 | 75 | 150 | 225 | 380 | 630 | 1130
2.2 | Standard | Imperial |  | 1450 | 20 | 60 | 115 | 175 | 290 | 485 | 875
2.2 | Standard | Imperial |  | 1500 | 15 | 40 | 85 | 125 | 205 | 345 | 620
2.2 | Special | Imperial | −20 | 100 | 290 | 750 | 1500 | 2250 | 3750 | 6250 | 11250
2.2 | Special | Imperial |  | 200 | 265 | 690 | 1380 | 2075 | 3455 | 5760 | 10365
2.2 | Special | Imperial |  | 300 | 240 | 625 | 1250 | 1870 | 3120 | 5200 | 9360
2.2 | Special | Imperial |  | 400 | 220 | 575 | 1145 | 1720 | 2865 | 4775 | 8600
2.2 | Special | Imperial |  | 500 | 205 | 535 | 1065 | 1600 | 2665 | 4440 | 7995
2.2 | Special | Imperial |  | 600 | 195 | 505 | 1005 | 1510 | 2520 | 4195 | 7555
2.2 | Special | Imperial |  | 650 | 190 | 495 | 985 | 1480 | 2465 | 4105 | 7395
2.2 | Special | Imperial |  | 700 | 185 | 485 | 970 | 1455 | 2425 | 4040 | 7270
2.2 | Special | Imperial |  | 750 | 185 | 475 | 955 | 1430 | 2385 | 3975 | 7150
2.2 | Special | Imperial |  | 800 | 180 | 470 | 945 | 1415 | 2355 | 3930 | 7070
2.2 | Special | Imperial |  | 850 | 180 | 465 | 930 | 1400 | 2330 | 3885 | 6990
2.2 | Special | Imperial |  | 900 | 180 | 465 | 925 | 1390 | 2315 | 3860 | 6950
2.2 | Special | Imperial |  | 950 | 175 | 460 | 915 | 1375 | 2290 | 3815 | 6870
2.2 | Special | Imperial |  | 1000 | 160 | 420 | 840 | 1260 | 2105 | 3505 | 6310
2.2 | Special | Imperial |  | 1050 | 160 | 420 | 840 | 1260 | 2105 | 3505 | 6310
2.2 | Special | Imperial |  | 1100 | 145 | 380 | 765 | 1145 | 1905 | 3180 | 5720
2.2 | Special | Imperial |  | 1150 | 115 | 295 | 590 | 885 | 1480 | 2465 | 4435
2.2 | Special | Imperial |  | 1200 | 90 | 230 | 465 | 695 | 1155 | 1930 | 3470
2.2 | Special | Imperial |  | 1250 | 70 | 185 | 370 | 555 | 920 | 1535 | 2765
2.2 | Special | Imperial |  | 1300 | 55 | 145 | 290 | 435 | 730 | 1215 | 2185
2.2 | Special | Imperial |  | 1350 | 45 | 120 | 240 | 360 | 600 | 1000 | 1800
2.2 | Special | Imperial |  | 1400 | 35 | 95 | 190 | 285 | 470 | 785 | 1415
2.2 | Special | Imperial |  | 1450 | 30 | 75 | 145 | 220 | 365 | 605 | 1095
2.2 | Special | Imperial |  | 1500 | 20 | 50 | 105 | 155 | 260 | 430 | 770
2.3 | Standard | SI | −29 | 38 | 15.9 | 41.4 | 82.7 | 124.1 | 206.8 | 344.7 | 620.5
2.3 | Standard | SI |  | 50 | 15.3 | 40 | 80 | 120.1 | 200.1 | 333.5 | 600.3
2.3 | Standard | SI |  | 100 | 13.3 | 34.8 | 69.6 | 104.4 | 173.9 | 289.9 | 521.8
2.3 | Standard | SI |  | 150 | 12 | 31.4 | 62.8 | 94.2 | 157 | 261.6 | 470.9
2.3 | Standard | SI |  | 200 | 11.2 | 29.2 | 58.3 | 87.5 | 145.8 | 243 | 437.3
2.3 | Standard | SI |  | 250 | 10.5 | 27.5 | 54.9 | 82.4 | 137.3 | 228.9 | 412
2.3 | Standard | SI |  | 300 | 10 | 26.1 | 52.1 | 78.2 | 130.3 | 217.2 | 391
2.3 | Standard | SI |  | 325 | 9.3 | 25.5 | 51 | 76.4 | 127.4 | 212.3 | 382.2
2.3 | Standard | SI |  | 350 | 8.4 | 25.1 | 50.1 | 75.2 | 125.4 | 208.9 | 376.1
2.3 | Standard | SI |  | 375 | 7.4 | 24.8 | 49.5 | 74.3 | 123.8 | 206.3 | 371.3
2.3 | Standard | SI |  | 400 | 6.5 | 24.3 | 48.6 | 72.9 | 121.5 | 202.5 | 364.6
2.3 | Standard | SI |  | 425 | 5.5 | 23.9 | 47.7 | 71.6 | 119.3 | 198.8 | 357.9
2.3 | Standard | SI |  | 450 | 4.6 | 23.4 | 46.8 | 70.2 | 117.1 | 195.1 | 351.2
2.3 | Special | SI | −29 | 38 | 17.7 | 46.2 | 92.3 | 138.5 | 230.9 | 384.8 | 692.6
2.3 | Special | SI |  | 50 | 17.1 | 44.7 | 89.3 | 134 | 223.3 | 372.2 | 670
2.3 | Special | SI |  | 100 | 14.9 | 38.8 | 77.7 | 116.5 | 194.1 | 323.6 | 582.4
2.3 | Special | SI |  | 150 | 13.4 | 35 | 70.1 | 105.1 | 175.2 | 291.9 | 525.5
2.3 | Special | SI |  | 200 | 12.5 | 32.5 | 65.1 | 97.6 | 162.7 | 271.2 | 488.1
2.3 | Special | SI |  | 250 | 11.8 | 30.7 | 61.3 | 92 | 153.3 | 255.4 | 459.8
2.3 | Special | SI |  | 300 | 11.2 | 29.1 | 58.2 | 87.3 | 145.5 | 242.4 | 436.4
2.3 | Special | SI |  | 325 | 10.9 | 28.4 | 56.9 | 85.3 | 142.2 | 237 | 426.6
2.3 | Special | SI |  | 350 | 10.7 | 28 | 56 | 83.9 | 139.9 | 233.2 | 419.7
2.3 | Special | SI |  | 375 | 10.6 | 27.6 | 55.2 | 82.9 | 138.1 | 230.2 | 414.4
2.3 | Special | SI |  | 400 | 10.4 | 27.1 | 54.3 | 81.4 | 135.6 | 226 | 406.9
2.3 | Special | SI |  | 425 | 10.2 | 26.6 | 53.3 | 79.9 | 133.1 | 221.9 | 399.4
2.3 | Special | SI |  | 450 | 10 | 26.1 | 52.3 | 78.4 | 130.6 | 217.7 | 391.9
2.3 | Standard | Imperial | −20 | 100 | 230 | 600 | 1200 | 1800 | 3000 | 5000 | 9000
2.3 | Standard | Imperial |  | 200 | 195 | 510 | 1020 | 1535 | 2555 | 4260 | 7670
2.3 | Standard | Imperial |  | 300 | 175 | 455 | 910 | 1370 | 2280 | 3800 | 6840
2.3 | Standard | Imperial |  | 400 | 160 | 420 | 840 | 1260 | 2100 | 3500 | 6300
2.3 | Standard | Imperial |  | 500 | 150 | 395 | 785 | 1180 | 1970 | 3280 | 5905
2.3 | Standard | Imperial |  | 600 | 140 | 370 | 745 | 1115 | 1860 | 3100 | 5580
2.3 | Standard | Imperial |  | 650 | 125 | 365 | 730 | 1095 | 1825 | 3040 | 5470
2.3 | Standard | Imperial |  | 700 | 110 | 360 | 720 | 1080 | 1800 | 3000 | 5400
2.3 | Standard | Imperial |  | 750 | 110 | 355 | 705 | 1060 | 1765 | 2940 | 5290
2.3 | Standard | Imperial |  | 800 | 80 | 345 | 690 | 1035 | 1730 | 2880 | 5185
2.3 | Standard | Imperial |  | 850 | 65 | 340 | 675 | 1015 | 1690 | 2820 | 5075
2.3 | Special | Imperial | −20 | 100 | 255 | 670 | 1340 | 2010 | 3350 | 5580 | 10045
2.3 | Special | Imperial |  | 200 | 220 | 570 | 1140 | 1710 | 2855 | 4755 | 8560
2.3 | Special | Imperial |  | 300 | 195 | 510 | 1020 | 1525 | 2545 | 4240 | 7635
2.3 | Special | Imperial |  | 400 | 180 | 470 | 940 | 1405 | 2345 | 3905 | 7030
2.3 | Special | Imperial |  | 500 | 170 | 440 | 880 | 1320 | 2195 | 3660 | 6590
2.3 | Special | Imperial |  | 600 | 160 | 415 | 830 | 1245 | 2075 | 3460 | 6230
2.3 | Special | Imperial |  | 650 | 155 | 405 | 815 | 1220 | 2035 | 3395 | 6105
2.3 | Special | Imperial |  | 700 | 155 | 400 | 805 | 1205 | 2010 | 3350 | 6025
2.3 | Special | Imperial |  | 750 | 150 | 395 | 790 | 1180 | 1970 | 3280 | 5905
2.3 | Special | Imperial |  | 800 | 150 | 385 | 770 | 1155 | 1930 | 3215 | 5785
2.3 | Special | Imperial |  | 850 | 145 | 380 | 755 | 1135 | 1890 | 3145 | 5665
2.4 | Standard | SI | −29 | 38 | 19 | 49.6 | 99.3 | 148.9 | 248.2 | 413.7 | 744.6
2.4 | Standard | SI |  | 50 | 18.6 | 48.6 | 97.1 | 145.7 | 242.8 | 404.6 | 728.3
2.4 | Standard | SI |  | 100 | 17 | 44.2 | 88.5 | 132.7 | 221.2 | 368.7 | 663.6
2.4 | Standard | SI |  | 150 | 15.7 | 41 | 82 | 122.9 | 204.9 | 341.5 | 614.7
2.4 | Standard | SI |  | 200 | 13.8 | 38.3 | 76.6 | 114.9 | 191.5 | 319.1 | 574.5
2.4 | Standard | SI |  | 250 | 12.1 | 36 | 72 | 108.1 | 180.1 | 300.2 | 540.4
2.4 | Standard | SI |  | 300 | 10.2 | 34.1 | 68.3 | 102.4 | 170.7 | 284.6 | 512.2
2.4 | Standard | SI |  | 325 | 9.3 | 33.3 | 66.6 | 99.9 | 166.5 | 277.6 | 499.6
2.4 | Standard | SI |  | 350 | 8.4 | 32.6 | 65.2 | 97.8 | 163 | 271.7 | 489.1
2.4 | Standard | SI |  | 375 | 7.4 | 32 | 64.1 | 96.1 | 160.2 | 266.9 | 480.5
2.4 | Standard | SI |  | 400 | 6.5 | 31.6 | 63.2 | 94.8 | 157.9 | 263.2 | 473.8
2.4 | Standard | SI |  | 425 | 5.5 | 31.1 | 62.3 | 93.4 | 155.7 | 259.5 | 467.1
2.4 | Standard | SI |  | 450 | 4.6 | 30.8 | 61.7 | 92.5 | 154.2 | 256.9 | 462.5
2.4 | Standard | SI |  | 475 | 3.7 | 30.5 | 61.1 | 91.6 | 152.7 | 254.4 | 458
2.4 | Standard | SI |  | 500 | 2.8 | 28.2 | 56.5 | 84.7 | 140.9 | 235 | 423
2.4 | Standard | SI |  | 538 | 1.4 | 25.2 | 50 | 75.2 | 125.5 | 208.9 | 375.8
2.4 | Standard | SI |  | 550 | 1.4 | 25 | 49.8 | 74.8 | 124.9 | 208 | 374.2
2.4 | Standard | SI |  | 575 | 1.4 | 24 | 47.9 | 71.8 | 119.7 | 199.5 | 359.1
2.4 | Standard | SI |  | 600 | 1.4 | 20.3 | 40.5 | 60.8 | 101.3 | 168.9 | 304
2.4 | Standard | SI |  | 625 | 1.4 | 15.8 | 31.6 | 47.4 | 79.1 | 131.8 | 237.2
2.4 | Standard | SI |  | 650 | 1.4 | 12.6 | 25.3 | 37.9 | 63.2 | 105.4 | 189.6
2.4 | Standard | SI |  | 675 | 1.4 | 9.9 | 19.8 | 29.6 | 49.4 | 82.3 | 148.1
2.4 | Standard | SI |  | 700 | 1.4 | 7.9 | 15.8 | 23.7 | 39.5 | 65.9 | 118.6
2.4 | Standard | SI |  | 725 | 1.4 | 6.3 | 12.7 | 19 | 31.7 | 52.8 | 95.1
2.4 | Standard | SI |  | 750 | 1.4 | 5 | 10 | 15 | 25 | 41.7 | 75
2.4 | Standard | SI |  | 775 | 1.4 | 4 | 8 | 11.9 | 19.9 | 33.2 | 59.7
2.4 | Standard | SI |  | 800 | 1.2 | 3.1 | 6.3 | 9.4 | 15.6 | 26.1 | 46.9
2.4 | Standard | SI |  | 816 | 1 | 2.6 | 5.2 | 7.8 | 13 | 21.7 | 39
2.4 | Special | SI | −29 | 38 | 19.8 | 51.7 | 103.4 | 155.1 | 258.6 | 430.9 | 775.7
2.4 | Special | SI |  | 50 | 19.6 | 51.1 | 102.3 | 153.4 | 255.6 | 426 | 766.9
2.4 | Special | SI |  | 100 | 18.7 | 48.7 | 97.3 | 146 | 243.3 | 405.5 | 729.9
2.4 | Special | SI |  | 150 | 17.5 | 45.7 | 91.5 | 137.2 | 228.7 | 381.1 | 686
2.4 | Special | SI |  | 200 | 16.4 | 42.7 | 85.5 | 128.2 | 213.7 | 356.2 | 641.1
2.4 | Special | SI |  | 250 | 15.4 | 40.2 | 80.4 | 120.6 | 201 | 335 | 603.1
2.4 | Special | SI |  | 300 | 14.6 | 38.1 | 76.2 | 114.3 | 190.6 | 317.6 | 571.7
2.4 | Special | SI |  | 325 | 14.3 | 37.2 | 74.4 | 111.5 | 185.9 | 309.8 | 557.6
2.4 | Special | SI |  | 350 | 13.9 | 36.4 | 72.8 | 109.2 | 181.9 | 303.2 | 545.8
2.4 | Special | SI |  | 375 | 13.7 | 35.8 | 71.5 | 107.3 | 178.8 | 297.9 | 536.3
2.4 | Special | SI |  | 400 | 13.5 | 35.3 | 70.5 | 105.8 | 176.3 | 293.8 | 528.8
2.4 | Special | SI |  | 425 | 13.3 | 34.8 | 69.5 | 104.3 | 173.8 | 289.6 | 521.3
2.4 | Special | SI |  | 450 | 13.2 | 34.4 | 68.8 | 103.2 | 172 | 286.7 | 516.1
2.4 | Special | SI |  | 475 | 13.1 | 34.1 | 68.2 | 102.2 | 170.4 | 284 | 511.2
2.4 | Special | SI |  | 500 | 12.9 | 33.7 | 67.5 | 101.2 | 168.7 | 281.2 | 506.2
2.4 | Special | SI |  | 538 | 11 | 29 | 57.9 | 86.9 | 145.1 | 241.7 | 435.1
2.4 | Special | SI |  | 550 | 11 | 29 | 57.9 | 86.9 | 145.1 | 241.7 | 435.1
2.4 | Special | SI |  | 575 | 10.9 | 28.6 | 57.1 | 85.7 | 143 | 238.3 | 428.8
2.4 | Special | SI |  | 600 | 9.7 | 25.3 | 50.7 | 76 | 126.6 | 211.1 | 379.9
2.4 | Special | SI |  | 625 | 7.6 | 19.8 | 39.5 | 59.3 | 98.8 | 164.7 | 296.5
2.4 | Special | SI |  | 650 | 6.1 | 15.8 | 31.6 | 47.4 | 79 | 131.7 | 237
2.4 | Special | SI |  | 675 | 4.7 | 12.3 | 24.7 | 37 | 61.7 | 102.9 | 185.2
2.4 | Special | SI |  | 700 | 4.2 | 10.8 | 21.7 | 32.5 | 54.2 | 90.3 | 162.5
2.4 | Special | SI |  | 725 | 3.4 | 8.9 | 17.7 | 26.6 | 44.3 | 73.8 | 132.9
2.4 | Special | SI |  | 750 | 2.6 | 6.7 | 13.4 | 20 | 33.4 | 55.7 | 100.2
2.4 | Special | SI |  | 775 | 1.9 | 5 | 10 | 15 | 25.1 | 41.8 | 75.2
2.4 | Special | SI |  | 800 | 1.7 | 4.4 | 8.8 | 13.2 | 22 | 36.6 | 65.6
2.4 | Special | SI |  | 816 | 1.2 | 3.3 | 6.5 | 9.8 | 16.3 | 27.1 | 48.8
2.4 | Special | SI |  | 100 | 275 | 720 | 1440 | 2160 | 3600 | 6000 | 10800
2.4 | Special | SI |  | 200 | 250 | 650 | 1295 | 1945 | 3240 | 5400 | 9720
2.4 | Special | SI |  | 300 | 230 | 595 | 1190 | 1785 | 2975 | 4960 | 8930
2.4 | Special | SI |  | 400 | 200 | 550 | 1105 | 1655 | 2760 | 4600 | 8280
2.4 | Special | SI |  | 500 | 170 | 515 | 1030 | 1550 | 2580 | 4300 | 7740
2.4 | Special | SI |  | 600 | 140 | 485 | 975 | 1460 | 2435 | 4060 | 7310
2.4 | Special | SI |  | 650 | 125 | 475 | 950 | 1425 | 2375 | 3960 | 7130
2.4 | Special | SI |  | 700 | 110 | 465 | 930 | 1395 | 2330 | 3880 | 6985
2.4 | Special | SI |  | 750 | 95 | 460 | 915 | 1375 | 2290 | 3820 | 6875
2.4 | Special | SI |  | 800 | 80 | 450 | 900 | 1355 | 2255 | 3760 | 6770
2.4 | Special | SI |  | 850 | 65 | 445 | 895 | 1340 | 2230 | 3720 | 6695
2.4 | Special | SI |  | 900 | 50 | 440 | 885 | 1325 | 2210 | 3680 | 6625
2.4 | Special | SI |  | 950 | 35 | 385 | 775 | 1160 | 1930 | 3220 | 5795
2.4 | Special | SI |  | 1000 | 20 | 365 | 725 | 1090 | 1820 | 3030 | 5450
2.4 | Special | SI |  | 1050 | 20 | 360 | 720 | 1080 | 1800 | 3000 | 5400
2.4 | Special | SI |  | 1100 | 20 | 310 | 625 | 935 | 1560 | 2600 | 4680
2.4 | Special | SI |  | 1150 | 20 | 235 | 475 | 710 | 1185 | 1970 | 3550
2.4 | Special | SI |  | 1200 | 20 | 185 | 370 | 555 | 925 | 1545 | 2775
2.4 | Special | SI |  | 1250 | 20 | 140 | 280 | 420 | 705 | 1170 | 2110
2.4 | Special | SI |  | 1300 | 20 | 110 | 220 | 330 | 550 | 915 | 1645
2.4 | Special | SI |  | 1350 | 20 | 85 | 170 | 255 | 430 | 715 | 1285
2.4 | Special | SI |  | 1400 | 20 | 65 | 130 | 195 | 325 | 545 | 975
2.4 | Special | SI |  | 1450 | 20 | 50 | 105 | 155 | 255 | 430 | 770
2.4 | Special | SI |  | 1500 | 15 | 40 | 75 | 115 | 190 | 315 | 565
2.4 | Standard | Imperial |  | 100 | 275 | 720 | 1440 | 2160 | 3600 | 6000 | 10800
2.4 | Standard | Imperial |  | 200 | 250 | 650 | 1295 | 1945 | 3240 | 5400 | 9720
2.4 | Standard | Imperial |  | 300 | 230 | 595 | 1190 | 1785 | 2975 | 4960 | 8930
2.4 | Standard | Imperial |  | 400 | 200 | 550 | 1105 | 1655 | 2760 | 4600 | 8280
2.4 | Standard | Imperial |  | 500 | 170 | 515 | 1030 | 1550 | 2580 | 4300 | 7740
2.4 | Standard | Imperial |  | 600 | 140 | 485 | 975 | 1460 | 2435 | 4060 | 7310
2.4 | Standard | Imperial |  | 650 | 125 | 475 | 950 | 1425 | 2375 | 3960 | 7130
2.4 | Standard | Imperial |  | 700 | 110 | 465 | 930 | 1395 | 2330 | 3880 | 6985
2.4 | Standard | Imperial |  | 750 | 95 | 460 | 915 | 1375 | 2290 | 3820 | 6875
2.4 | Standard | Imperial |  | 800 | 80 | 450 | 900 | 1355 | 2255 | 3760 | 6770
2.4 | Standard | Imperial |  | 850 | 65 | 445 | 895 | 1340 | 2230 | 3720 | 6695
2.4 | Standard | Imperial |  | 900 | 50 | 440 | 885 | 1325 | 2210 | 3680 | 6625
2.4 | Standard | Imperial |  | 950 | 35 | 385 | 775 | 1160 | 1930 | 3220 | 5795
2.4 | Standard | Imperial |  | 1000 | 20 | 365 | 725 | 1090 | 1820 | 3030 | 5450
2.4 | Standard | Imperial |  | 1050 | 20 | 360 | 720 | 1080 | 1800 | 3000 | 5400
2.4 | Standard | Imperial |  | 1100 | 20 | 310 | 625 | 935 | 1560 | 2600 | 4680
2.4 | Standard | Imperial |  | 1150 | 20 | 235 | 475 | 710 | 1185 | 1970 | 3550
2.4 | Standard | Imperial |  | 1200 | 20 | 185 | 370 | 555 | 925 | 1545 | 2775
2.4 | Standard | Imperial |  | 1250 | 20 | 140 | 280 | 420 | 705 | 1170 | 2110
2.4 | Standard | Imperial |  | 1300 | 20 | 110 | 220 | 330 | 550 | 915 | 1645
2.4 | Standard | Imperial |  | 1350 | 20 | 85 | 170 | 255 | 430 | 715 | 1285
2.4 | Standard | Imperial |  | 1400 | 20 | 65 | 130 | 195 | 325 | 545 | 975
2.4 | Standard | Imperial |  | 1450 | 20 | 50 | 105 | 155 | 255 | 430 | 770
2.4 | Standard | Imperial |  | 1500 | 15 | 40 | 75 | 115 | 190 | 315 | 565
2.4 | Special | Imperial | −20 | 100 | 290 | 750 | 1500 | 2250 | 3750 | 6250 | 11250
2.4 | Special | Imperial |  | 200 | 275 | 710 | 1425 | 2135 | 3555 | 5930 | 10670
2.4 | Special | Imperial |  | 300 | 255 | 665 | 1330 | 1995 | 3320 | 5535 | 9965
2.4 | Special | Imperial |  | 400 | 235 | 615 | 1230 | 1850 | 2080 | 5135 | 9240
2.4 | Special | Imperial |  | 500 | 220 | 575 | 1150 | 1730 | 2880 | 4800 | 8640
2.4 | Special | Imperial |  | 600 | 210 | 545 | 1090 | 1630 | 2720 | 4530 | 8155
2.4 | Special | Imperial |  | 650 | 205 | 530 | 1060 | 1590 | 2650 | 4420 | 7955
2.4 | Special | Imperial |  | 700 | 200 | 520 | 1040 | 1560 | 2600 | 4330 | 7795
2.4 | Special | Imperial |  | 750 | 195 | 510 | 1025 | 1535 | 2560 | 4265 | 7675
2.4 | Special | Imperial |  | 800 | 195 | 505 | 1005 | 1510 | 2520 | 4195 | 7555
2.4 | Special | Imperial |  | 850 | 190 | 500 | 995 | 1495 | 2490 | 4150 | 7475
2.4 | Special | Imperial |  | 900 | 190 | 495 | 985 | 1480 | 2465 | 4105 | 7395
2.4 | Special | Imperial |  | 950 | 180 | 470 | 945 | 1415 | 2360 | 3930 | 7070
2.4 | Special | Imperial |  | 1000 | 160 | 420 | 840 | 1260 | 2105 | 3505 | 6310
2.4 | Special | Imperial |  | 1050 | 160 | 420 | 840 | 1260 | 2105 | 3505 | 6310
2.4 | Special | Imperial |  | 1100 | 150 | 390 | 780 | 1170 | 1950 | 3250 | 5850
2.4 | Special | Imperial |  | 1150 | 115 | 295 | 590 | 885 | 1480 | 2465 | 4435
2.4 | Special | Imperial |  | 1200 | 90 | 230 | 465 | 695 | 1155 | 1930 | 3470
2.4 | Special | Imperial |  | 1250 | 65 | 175 | 350 | 525 | 880 | 1465 | 2635
2.4 | Special | Imperial |  | 1300 | 55 | 135 | 275 | 410 | 685 | 1145 | 2055
2.4 | Special | Imperial |  | 1350 | 40 | 105 | 215 | 320 | 535 | 895 | 1605
2.4 | Special | Imperial |  | 1400 | 30 | 80 | 165 | 245 | 405 | 680 | 1220
2.4 | Special | Imperial |  | 1450 | 25 | 65 | 130 | 195 | 320 | 535 | 965
2.4 | Special | Imperial |  | 1500 | 20 | 45 | 95 | 140 | 235 | 395 | 705
2.4 | Standard | SI | −29 | 38 | 19 | 49.6 | 99.3 | 148.9 | 248.2 | 413.7 | 744.6
2.4 | Standard | SI |  | 50 | 18.7 | 48.8 | 97.5 | 146.3 | 243.8 | 406.4 | 731.5
2.4 | Standard | SI |  | 100 | 17.4 | 45.3 | 90.6 | 135.9 | 226.5 | 377.4 | 679.4
2.4 | Standard | SI |  | 150 | 15.8 | 42.5 | 84.9 | 127.4 | 212.4 | 353.9 | 637.1
2.4 | Standard | SI |  | 200 | 13.8 | 39.9 | 79.9 | 119.8 | 199.7 | 332.8 | 599.1
2.4 | Standard | SI |  | 250 | 12.1 | 37.8 | 75.6 | 113.4 | 189.1 | 315.1 | 567.2
2.4 | Standard | SI |  | 300 | 10.2 | 36.1 | 72.2 | 108.3 | 180.4 | 300.7 | 541.3
2.4 | Standard | SI |  | 325 | 9.3 | 35.4 | 70.7 | 106.1 | 176.8 | 294.6 | 530.3
2.4 | Standard | SI |  | 350 | 8.4 | 34.8 | 69.5 | 104.3 | 173.8 | 289.6 | 521.3
2.4 | Standard | SI |  | 375 | 7.4 | 34.2 | 68.4 | 102.6 | 171 | 285.1 | 513.1
2.4 | Standard | SI |  | 400 | 6.5 | 33.9 | 67.8 | 101.7 | 169.5 | 282.6 | 508.6
2.4 | Standard | SI |  | 425 | 5.5 | 33.6 | 67.2 | 100.8 | 168.1 | 280.1 | 504.2
2.4 | Standard | SI |  | 450 | 4.6 | 33.5 | 66.9 | 100.4 | 167.3 | 278.8 | 501.8
2.4 | Standard | SI |  | 475 | 3.7 | 31.7 | 63.4 | 95.1 | 158.2 | 263.9 | 474.8
2.4 | Standard | SI |  | 500 | 2.8 | 28.2 | 56.5 | 84.7 | 140.9 | 235 | 423
2.4 | Standard | SI |  | 538 | 1.4 | 25.2 | 50 | 75.2 | 125.5 | 208.9 | 375.8
2.4 | Standard | SI |  | 550 | 1.4 | 25 | 49.8 | 74.8 | 124.9 | 208 | 374.2
2.4 | Standard | SI |  | 575 | 1.4 | 24 | 47.9 | 71.8 | 119.7 | 199.5 | 359.1
2.4 | Standard | SI |  | 600 | 1.4 | 21.6 | 42.9 | 64.2 | 107 | 178.5 | 321.4
2.4 | Standard | SI |  | 625 | 1.4 | 18.3 | 36.6 | 54.9 | 91.2 | 152 | 273.8
2.4 | Standard | SI |  | 650 | 1.4 | 14.1 | 28.1 | 42.5 | 70.7 | 117.7 | 211.7
2.4 | Standard | SI |  | 675 | 1.4 | 12.4 | 25.2 | 37.6 | 62.7 | 104.5 | 187.9
2.4 | Standard | SI |  | 700 | 1.4 | 10.1 | 20 | 29.8 | 49.7 | 83 | 149.4
2.4 | Standard | SI |  | 725 | 1.4 | 7.9 | 15.4 | 23.2 | 38.6 | 64.4 | 115.8
2.4 | Standard | SI |  | 750 | 1.4 | 5.9 | 11.7 | 17.6 | 29.6 | 49.1 | 88.2
2.4 | Standard | SI |  | 775 | 1.4 | 4.6 | 9 | 13.7 | 22.8 | 38 | 68.4
2.4 | Standard | SI |  | 800 | 1.2 | 3.5 | 7 | 10.5 | 17.4 | 29.2 | 52.6
2.4 | Standard | SI |  | 816 | 1 | 2.8 | 5.9 | 8.6 | 14.1 | 23.8 | 42.7
2.5 | Special | SI | −29 | 38 | 20 | 51.7 | 103.4 | 155.1 | 258.6 | 430.9 | 775.7
2.5 | Special | SI |  | 50 | 20 | 51.7 | 103.4 | 155.1 | 258.6 | 430.9 | 775.7
2.5 | Special | SI |  | 100 | 19.4 | 50.6 | 101.1 | 151.7 | 252.8 | 421.3 | 758.3
2.5 | Special | SI |  | 150 | 18.2 | 47.4 | 94.8 | 142.2 | 237 | 395 | 711
2.5 | Special | SI |  | 200 | 17.1 | 44.6 | 89.1 | 133.7 | 222.9 | 371.5 | 668.6
2.5 | Special | SI |  | 250 | 16.2 | 42.2 | 84.4 | 126.6 | 211 | 351.7 | 633
2.5 | Special | SI |  | 300 | 15.4 | 40.3 | 80.6 | 120.8 | 201.4 | 335.6 | 604.1
2.5 | Special | SI |  | 325 | 15.1 | 39.5 | 78.9 | 118.4 | 197.3 | 328.8 | 591.8
2.5 | Special | SI |  | 350 | 14.9 | 38.8 | 77.6 | 116.4 | 194 | 323.3 | 581.9
2.5 | Special | SI |  | 375 | 14.6 | 38.2 | 76.4 | 114.5 | 190.9 | 318.1 | 572.7
2.5 | Special | SI |  | 400 | 14.5 | 37.8 | 75.7 | 113.5 | 189.2 | 315.4 | 567.7
2.5 | Special | SI |  | 425 | 14.4 | 37.5 | 75 | 112.5 | 187.6 | 312.6 | 562.7
2.5 | Special | SI |  | 450 | 14.3 | 37.3 | 74.7 | 112 | 186.7 | 311.1 | 560
2.5 | Special | SI |  | 475 | 14.3 | 37.3 | 74.6 | 111.9 | 186.5 | 310.9 | 559.6
2.5 | Special | SI |  | 500 | 13.7 | 35.6 | 71.5 | 107.1 | 178.6 | 297.5 | 535.4
2.5 | Special | SI |  | 538 | 11 | 29 | 57.9 | 86.9 | 145.1 | 241.7 | 435.1
2.5 | Special | SI |  | 550 | 11 | 29 | 57.9 | 86.9 | 145.1 | 241.7 | 435.1
2.5 | Special | SI |  | 575 | 10.9 | 28.6 | 57.1 | 85.7 | 143 | 238.3 | 428.8
2.5 | Special | SI |  | 600 | 10.3 | 26.9 | 53.5 | 80.4 | 134 | 223.4 | 401.9
2.5 | Special | SI |  | 625 | 8.7 | 23 | 45.7 | 68.6 | 114.3 | 190.6 | 342.8
2.5 | Special | SI |  | 650 | 6.9 | 17.9 | 35.5 | 53.1 | 88.6 | 147.9 | 266.1
2.5 | Special | SI |  | 675 | 6.2 | 16 | 31.6 | 47.3 | 78.9 | 131.7 | 237
2.5 | Special | SI |  | 700 | 4.8 | 12.4 | 25 | 37.3 | 62.3 | 103.7 | 186.5
2.5 | Special | SI |  | 725 | 3.7 | 9.7 | 19.5 | 28.9 | 48.3 | 80.2 | 144.5
2.5 | Special | SI |  | 750 | 2.8 | 7.4 | 14.8 | 22.1 | 36.7 | 61.2 | 110.3
2.5 | Special | SI |  | 775 | 2.2 | 5.8 | 11.4 | 17.2 | 28.5 | 47.6 | 85.6
2.5 | Special | SI |  | 800 | 1.8 | 4.4 | 8.8 | 13.2 | 22 | 36.6 | 65.6
2.5 | Special | SI |  | 816 | 1.4 | 3.4 | 7.2 | 10.7 | 17.9 | 29.6 | 53.1
2.5 | Standard | Imperial | −20 | 100 | 275 | 720 | 1440 | 2160 | 3600 | 6000 | 10800
2.5 | Standard | Imperial |  | 200 | 255 | 660 | 1325 | 1985 | 3310 | 5520 | 9935
2.5 | Standard | Imperial |  | 300 | 230 | 615 | 1235 | 1850 | 3085 | 5140 | 9250
2.5 | Standard | Imperial |  | 400 | 200 | 575 | 1150 | 1730 | 2880 | 4800 | 8640
2.5 | Standard | Imperial |  | 500 | 170 | 540 | 1085 | 1625 | 2710 | 4520 | 8135
2.5 | Standard | Imperial |  | 600 | 140 | 515 | 1030 | 1550 | 2580 | 4300 | 7740
2.5 | Standard | Imperial |  | 650 | 125 | 505 | 1015 | 1520 | 2530 | 4220 | 7595
2.5 | Standard | Imperial |  | 700 | 110 | 495 | 995 | 1490 | 2485 | 4140 | 7450
2.5 | Standard | Imperial |  | 750 | 95 | 490 | 985 | 1475 | 2460 | 4100 | 7380
2.5 | Standard | Imperial |  | 800 | 80 | 485 | 975 | 1460 | 2435 | 4060 | 7310
2.5 | Standard | Imperial |  | 850 | 65 | 485 | 970 | 1455 | 2425 | 4040 | 7270
2.5 | Standard | Imperial |  | 900 | 50 | 450 | 900 | 1350 | 2245 | 3745 | 6740
2.5 | Standard | Imperial |  | 950 | 35 | 385 | 775 | 1160 | 1930 | 3220 | 5795
2.5 | Standard | Imperial |  | 1000 | 20 | 365 | 725 | 1090 | 1820 | 3030 | 5450
2.5 | Standard | Imperial |  | 1050 | 20 | 360 | 720 | 1080 | 1800 | 3000 | 5400
2.5 | Standard | Imperial |  | 1100 | 20 | 325 | 645 | 965 | 1610 | 2685 | 4835
2.5 | Standard | Imperial |  | 1150 | 20 | 275 | 550 | 825 | 1370 | 2285 | 4115
2.5 | Standard | Imperial |  | 1200 | 20 | 205 | 410 | 620 | 1030 | 1715 | 3085
2.5 | Standard | Imperial |  | 1250 | 20 | 180 | 365 | 545 | 910 | 1515 | 2725
2.5 | Standard | Imperial |  | 1300 | 20 | 140 | 275 | 410 | 685 | 1145 | 2060
2.5 | Standard | Imperial |  | 1350 | 20 | 105 | 205 | 310 | 515 | 860 | 1545
2.5 | Standard | Imperial |  | 1400 | 20 | 75 | 150 | 225 | 380 | 630 | 1130
2.5 | Standard | Imperial |  | 1450 | 20 | 60 | 115 | 175 | 290 | 485 | 875
2.5 | Standard | Imperial |  | 1500 | 15 | 40 | 85 | 125 | 205 | 345 | 620
2.5 | Special | Imperial | −20 | 100 | 290 | 750 | 1500 | 2250 | 3750 | 6250 | 11250
2.5 | Special | Imperial |  | 200 | 285 | 740 | 1480 | 2220 | 3695 | 6160 | 11090
2.5 | Special | Imperial |  | 300 | 265 | 690 | 1375 | 2065 | 3440 | 5735 | 10325
2.5 | Special | Imperial |  | 400 | 245 | 645 | 1285 | 1930 | 3215 | 5355 | 9645
2.5 | Special | Imperial |  | 500 | 230 | 605 | 1210 | 1815 | 3025 | 5045 | 9080
2.5 | Special | Imperial |  | 600 | 220 | 575 | 1150 | 1730 | 2880 | 4800 | 8640
2.5 | Special | Imperial |  | 650 | 215 | 565 | 1130 | 1695 | 2825 | 4710 | 8480
2.5 | Special | Imperial |  | 700 | 215 | 555 | 1110 | 1665 | 2770 | 4620 | 8315
2.5 | Special | Imperial |  | 750 | 210 | 550 | 1100 | 1645 | 2745 | 4575 | 8235
2.5 | Special | Imperial |  | 800 | 210 | 545 | 1090 | 1630 | 2720 | 4530 | 8155
2.5 | Special | Imperial |  | 850 | 205 | 540 | 1080 | 1625 | 2705 | 4510 | 8115
2.5 | Special | Imperial |  | 900 | 205 | 540 | 1080 | 1625 | 2705 | 4510 | 8115
2.5 | Special | Imperial |  | 950 | 180 | 470 | 945 | 1415 | 2360 | 3930 | 7070
2.5 | Special | Imperial |  | 1000 | 160 | 420 | 840 | 1260 | 2105 | 3505 | 6310
2.5 | Special | Imperial |  | 1050 | 160 | 420 | 840 | 1260 | 2105 | 3505 | 6310
2.5 | Special | Imperial |  | 1100 | 155 | 405 | 805 | 1210 | 2015 | 3360 | 6045
2.5 | Special | Imperial |  | 1150 | 130 | 345 | 685 | 1030 | 1715 | 2860 | 5145
2.5 | Special | Imperial |  | 1200 | 100 | 260 | 515 | 770 | 1285 | 2145 | 3860
2.5 | Special | Imperial |  | 1250 | 90 | 230 | 455 | 680 | 1135 | 1895 | 3410
2.5 | Special | Imperial |  | 1300 | 65 | 170 | 345 | 515 | 860 | 1430 | 2570
2.5 | Special | Imperial |  | 1350 | 50 | 130 | 260 | 385 | 645 | 1070 | 1930
2.5 | Special | Imperial |  | 1400 | 35 | 95 | 190 | 285 | 470 | 785 | 1415
2.5 | Special | Imperial |  | 1450 | 30 | 75 | 145 | 220 | 365 | 610 | 1095
2.5 | Special | Imperial |  | 1500 | 20 | 50 | 105 | 155 | 260 | 430 | 770
2.6 | Standard | SI | −29 | 38 | 19 | 49.6 | 99.3 | 148.9 | 248.2 | 413.7 | 744.6
2.6 | Standard | SI |  | 50 | 18.5 | 48.3 | 96.6 | 144.9 | 241.5 | 402.5 | 724.4
2.6 | Standard | SI |  | 100 | 16.5 | 43.1 | 86.2 | 129.3 | 215.5 | 359.2 | 646.5
2.6 | Standard | SI |  | 150 | 15.3 | 40 | 80 | 120 | 200 | 333.3 | 599.9
2.6 | Standard | SI |  | 200 | 13.8 | 37.8 | 75.5 | 113.3 | 188.8 | 314.7 | 566.4
2.6 | Standard | SI |  | 250 | 12.1 | 36.1 | 72.1 | 108.2 | 180.4 | 300.6 | 541.1
2.6 | Standard | SI |  | 300 | 10.2 | 34.8 | 69.6 | 104.4 | 173.9 | 289.9 | 521.8
2.6 | Standard | SI |  | 325 | 9.3 | 34.2 | 68.5 | 102.7 | 171.2 | 285.4 | 513.7
2.6 | Standard | SI |  | 350 | 8.4 | 33.8 | 67.6 | 101.4 | 169 | 281.7 | 507
2.6 | Standard | SI |  | 375 | 7.4 | 33.4 | 66.8 | 100.1 | 166.9 | 278.2 | 500.7
2.6 | Standard | SI |  | 400 | 6.5 | 33.1 | 66.1 | 99.2 | 165.4 | 275.6 | 496.1
2.6 | Standard | SI |  | 425 | 5.5 | 32.6 | 65.3 | 97.9 | 163.1 | 271.9 | 489.4
2.6 | Standard | SI |  | 450 | 4.6 | 32.2 | 64.4 | 96.5 | 160.9 | 268.2 | 482.7
2.6 | Standard | SI |  | 475 | 3.7 | 31.7 | 63.4 | 95.1 | 158.2 | 263.9 | 474.8
2.6 | Standard | SI |  | 500 | 2.8 | 28.2 | 56.5 | 84.7 | 140.9 | 235 | 423
2.6 | Standard | SI |  | 538 | 1.4 | 25.2 | 50 | 75.2 | 125.5 | 208.9 | 375.8
2.6 | Standard | SI |  | 550 | 1.4 | 25 | 49.8 | 74.8 | 124.9 | 208 | 374.2
2.6 | Standard | SI |  | 575 | 1.4 | 22.2 | 44.4 | 66.5 | 110.9 | 184.8 | 332.7
2.6 | Standard | SI |  | 600 | 1.4 | 16.8 | 33.5 | 50.3 | 83.9 | 139.8 | 251.6
2.6 | Standard | SI |  | 625 | 1.4 | 12.5 | 25 | 37.5 | 62.5 | 104.2 | 187.6
2.6 | Standard | SI |  | 650 | 1.4 | 9.4 | 18.7 | 28.1 | 46.8 | 78 | 140.4
2.6 | Standard | SI |  | 675 | 1.4 | 7.2 | 14.5 | 21.7 | 36.2 | 60.3 | 108.5
2.6 | Standard | SI |  | 700 | 1.4 | 5.5 | 11 | 16.5 | 27.5 | 45.9 | 82.5
2.6 | Standard | SI |  | 725 | 1.4 | 4.3 | 8.7 | 13 | 21.6 | 36 | 64.9
2.6 | Standard | SI |  | 750 | 1.3 | 3.4 | 6.8 | 10.2 | 17.1 | 28.4 | 51.2
2.6 | Standard | SI |  | 775 | 1 | 2.7 | 5.4 | 8.1 | 13.5 | 22.4 | 40.4
2.6 | Standard | SI |  | 800 | 0.8 | 2.1 | 4.2 | 6.3 | 10.5 | 17.5 | 31.6
2.6 | Standard | SI |  | 816 | 0.7 | 1.8 | 3.5 | 5.3 | 8.9 | 14.8 | 26.6
2.6 | Special | SI | −29 | 38 | 20 | 51.7 | 103.4 | 155.1 | 258.6 | 430.9 | 775.7
2.6 | Special | SI |  | 50 | 20 | 51.7 | 103.4 | 155.1 | 258.6 | 430.9 | 775.7
2.6 | Special | SI |  | 100 | 18.4 | 48.1 | 96.2 | 144.3 | 240.5 | 400.9 | 721.6
2.6 | Special | SI |  | 150 | 17.1 | 44.6 | 89.3 | 133.9 | 223.2 | 372 | 669.6
2.6 | Special | SI |  | 200 | 16.2 | 42.1 | 84.3 | 126.4 | 210.7 | 351.2 | 632.2
2.6 | Special | SI |  | 250 | 15.4 | 40.3 | 80.5 | 120.8 | 201.3 | 335.5 | 603.9
2.6 | Special | SI |  | 300 | 14.9 | 38.8 | 77.7 | 116.5 | 194.1 | 323.6 | 582.4
2.6 | Special | SI |  | 325 | 14.7 | 38.2 | 76.5 | 114.7 | 191.1 | 318.5 | 573.4
2.6 | Special | SI |  | 350 | 14.5 | 37.7 | 75.5 | 113.2 | 188.6 | 314.4 | 565.9
2.6 | Special | SI |  | 375 | 14.3 | 37.3 | 74.5 | 111.8 | 186.3 | 310.4 | 558.8
2.6 | Special | SI |  | 400 | 14.2 | 36.9 | 73.8 | 110.7 | 184.6 | 307.6 | 553.7
2.6 | Special | SI |  | 425 | 14 | 36.4 | 72.8 | 109.2 | 182.1 | 303.5 | 546.2
2.6 | Special | SI |  | 450 | 13.8 | 35.9 | 71.8 | 107.8 | 179.6 | 299.3 | 538.8
2.6 | Special | SI |  | 475 | 13.6 | 35.4 | 70.8 | 106.3 | 177.1 | 295.2 | 531.3
2.6 | Special | SI |  | 500 | 13.4 | 34.9 | 69.8 | 104.8 | 174.6 | 291 | 523.8
2.6 | Special | SI |  | 538 | 11 | 29 | 57.9 | 86.9 | 145.1 | 241.7 | 435.1
2.6 | Special | SI |  | 550 | 11 | 29 | 57.9 | 86.9 | 145.1 | 241.7 | 435.1
2.6 | Special | SI |  | 575 | 10.6 | 27.7 | 55.4 | 83.2 | 138.6 | 231 | 415.8
2.6 | Special | SI |  | 600 | 8 | 21 | 41.9 | 62.9 | 104.8 | 174.7 | 314.5
2.6 | Special | SI |  | 625 | 6 | 15.6 | 31.3 | 46.9 | 78.2 | 130.3 | 234.5
2.6 | Special | SI |  | 650 | 4.5 | 11.7 | 23.4 | 35.1 | 58.5 | 97.5 | 175.5
2.6 | Special | SI |  | 675 | 3.5 | 9 | 18.1 | 27.1 | 45.2 | 75.3 | 135.6
2.6 | Special | SI |  | 700 | 3 | 7.7 | 15.4 | 23.2 | 38.6 | 64.4 | 115.9
2.6 | Special | SI |  | 725 | 2.3 | 6.1 | 12.1 | 18.2 | 30.4 | 50.6 | 91.1
2.6 | Special | SI |  | 750 | 1.7 | 4.6 | 9.1 | 13.7 | 22.8 | 37.9 | 68.3
2.6 | Special | SI |  | 775 | 1.3 | 3.4 | 6.8 | 10.2 | 16.9 | 28.2 | 50.8
2.6 | Special | SI |  | 800 | 1.1 | 3 | 5.9 | 8.9 | 14.8 | 24.7 | 44.5
2.6 | Special | SI |  | 816 | 0.8 | 2.2 | 4.4 | 6.6 | 11.1 | 18.5 | 33.2
2.6 | Standard | Imperial | −20 | 100 | 275 | 720 | 1440 | 2160 | 3600 | 6000 | 10080
2.6 | Standard | Imperial |  | 200 | 240 | 630 | 1260 | 1895 | 3155 | 5260 | 9470
2.6 | Standard | Imperial |  | 300 | 225 | 580 | 1160 | 1740 | 2905 | 4840 | 8710
2.6 | Standard | Imperial |  | 400 | 200 | 545 | 1090 | 1635 | 2725 | 4540 | 8170
2.6 | Standard | Imperial |  | 500 | 170 | 520 | 1035 | 1555 | 2590 | 4320 | 7775
2.6 | Standard | Imperial |  | 600 | 140 | 500 | 1000 | 1500 | 2495 | 4160 | 7490
2.6 | Standard | Imperial |  | 650 | 125 | 490 | 985 | 1475 | 2460 | 4100 | 7380
2.6 | Standard | Imperial |  | 700 | 110 | 485 | 970 | 1455 | 2425 | 4040 | 7270
2.6 | Standard | Imperial |  | 750 | 95 | 480 | 960 | 1440 | 2400 | 4000 | 7200
2.6 | Standard | Imperial |  | 800 | 80 | 475 | 945 | 1420 | 2365 | 3940 | 7090
2.6 | Standard | Imperial |  | 850 | 65 | 465 | 930 | 1395 | 2330 | 3880 | 6985
2.6 | Standard | Imperial |  | 900 | 50 | 450 | 900 | 1350 | 2245 | 3745 | 6740
2.6 | Standard | Imperial |  | 950 | 35 | 385 | 775 | 1160 | 1930 | 3220 | 5795
2.6 | Standard | Imperial |  | 1000 | 20 | 365 | 725 | 1090 | 1820 | 3030 | 5450
2.6 | Standard | Imperial |  | 1050 | 20 | 355 | 705 | 1060 | 1765 | 2945 | 5295
2.6 | Standard | Imperial |  | 1100 | 20 | 260 | 520 | 780 | 1305 | 2170 | 3910
2.6 | Standard | Imperial |  | 1150 | 20 | 190 | 375 | 565 | 945 | 1570 | 2830
2.6 | Standard | Imperial |  | 1200 | 20 | 135 | 275 | 410 | 685 | 1114 | 2055
2.6 | Standard | Imperial |  | 1250 | 20 | 105 | 205 | 310 | 515 | 855 | 1545
2.6 | Standard | Imperial |  | 1300 | 20 | 75 | 150 | 225 | 375 | 630 | 1130
2.6 | Standard | Imperial |  | 1350 | 20 | 60 | 115 | 175 | 290 | 485 | 875
2.6 | Standard | Imperial |  | 1400 | 15 | 45 | 90 | 135 | 225 | 370 | 670
2.6 | Standard | Imperial |  | 1450 | 15 | 35 | 70 | 105 | 170 | 285 | 515
2.6 | Standard | Imperial |  | 1500 | 10 | 25 | 50 | 75 | 130 | 215 | 385
2.6 | Special | Imperial | −20 | 100 | 290 | 750 | 1500 | 2250 | 3750 | 6250 | 11250
2.6 | Special | Imperial |  | 200 | 270 | 705 | 1410 | 2115 | 3520 | 5870 | 10565
2.6 | Special | Imperial |  | 300 | 250 | 650 | 1295 | 1945 | 3240 | 5400 | 9725
2.6 | Special | Imperial |  | 400 | 235 | 610 | 1215 | 1825 | 3040 | 5065 | 9120
2.6 | Special | Imperial |  | 500 | 220 | 580 | 1155 | 1735 | 2895 | 4820 | 8680
2.6 | Special | Imperial |  | 600 | 215 | 555 | 1115 | 1670 | 2785 | 4645 | 8355
2.6 | Special | Imperial |  | 650 | 210 | 550 | 1100 | 1645 | 2745 | 4575 | 8235
2.6 | Special | Imperial |  | 700 | 205 | 540 | 1080 | 1625 | 2705 | 4510 | 8115
2.6 | Special | Imperial |  | 750 | 205 | 535 | 1070 | 1605 | 2680 | 4465 | 8035
2.6 | Special | Imperial |  | 800 | 200 | 530 | 1055 | 1585 | 2640 | 4395 | 7915
2.6 | Special | Imperial |  | 850 | 200 | 520 | 1040 | 1560 | 2600 | 4330 | 7795
2.6 | Special | Imperial |  | 900 | 195 | 510 | 1025 | 1535 | 2560 | 4265 | 7675
2.6 | Special | Imperial |  | 950 | 180 | 470 | 945 | 1415 | 2360 | 3930 | 7070
2.6 | Special | Imperial |  | 1000 | 160 | 420 | 840 | 1260 | 2105 | 3505 | 6310
2.6 | Special | Imperial |  | 1050 | 160 | 420 | 840 | 1260 | 2105 | 3505 | 6310
2.6 | Special | Imperial |  | 1100 | 125 | 325 | 650 | 975 | 1630 | 2715 | 4885
2.6 | Special | Imperial |  | 1150 | 90 | 235 | 470 | 705 | 1180 | 1965 | 3535
2.6 | Special | Imperial |  | 1200 | 65 | 170 | 345 | 515 | 855 | 1430 | 2570
2.6 | Special | Imperial |  | 1250 | 50 | 130 | 255 | 385 | 645 | 1070 | 1930
2.6 | Special | Imperial |  | 1300 | 35 | 95 | 190 | 285 | 470 | 785 | 1415
2.6 | Special | Imperial |  | 1350 | 30 | 75 | 145 | 220 | 365 | 605 | 1095
2.6 | Special | Imperial |  | 1400 | 20 | 55 | 110 | 165 | 280 | 465 | 835
2.6 | Special | Imperial |  | 1450 | 15 | 45 | 85 | 130 | 215 | 355 | 645
2.6 | Special | Imperial |  | 1500 | 10 | 30 | 65 | 95 | 160 | 270 | 480
2.7 | Standard | SI | −29 | 38 | 19 | 49.6 | 99.3 | 148.9 | 248.2 | 413.7 | 744.6
2.7 | Standard | SI |  | 50 | 18.5 | 48.4 | 96.7 | 145.1 | 241.8 | 403.1 | 725.5
2.7 | Standard | SI |  | 100 | 16.6 | 43.4 | 86.8 | 130.2 | 217 | 361.6 | 650.9
2.7 | Standard | SI |  | 150 | 15.3 | 40 | 80 | 120 | 200 | 333.3 | 599.9
2.7 | Standard | SI |  | 200 | 13.8 | 37.6 | 75.2 | 112.8 | 188 | 313.4 | 564.1
2.7 | Standard | SI |  | 250 | 12.1 | 35.8 | 71.5 | 107.3 | 178.8 | 298.1 | 536.5
2.7 | Standard | SI |  | 300 | 10.2 | 34.5 | 68.9 | 103.4 | 172.3 | 287.2 | 516.9
2.7 | Standard | SI |  | 325 | 9.3 | 33.9 | 67.7 | 101.6 | 169.3 | 282.2 | 507.9
2.7 | Standard | SI |  | 350 | 8.4 | 33.3 | 66.6 | 99.9 | 166.5 | 277.6 | 499.6
2.7 | Standard | SI |  | 375 | 7.4 | 32.9 | 65.7 | 98.6 | 164.3 | 273.8 | 492.9
2.7 | Standard | SI |  | 400 | 6.5 | 32.4 | 64.8 | 97.3 | 162.1 | 270.2 | 486.3
2.7 | Standard | SI |  | 425 | 5.5 | 32.1 | 64.2 | 96.4 | 160.6 | 267.7 | 481.8
2.7 | Standard | SI |  | 450 | 4.6 | 31.7 | 63.4 | 95.1 | 158.4 | 264 | 475.3
2.7 | Standard | SI |  | 475 | 3.7 | 31.2 | 62.5 | 93.7 | 156.2 | 260.3 | 468.6
2.7 | Standard | SI |  | 500 | 2.8 | 28.2 | 56.5 | 84.7 | 140.9 | 235 | 423
2.7 | Standard | SI |  | 538 | 1.4 | 25.2 | 50 | 75.2 | 125.5 | 208.9 | 375.8
2.7 | Standard | SI |  | 550 | 1.4 | 25 | 49.8 | 74.8 | 124.9 | 208 | 374.2
2.7 | Standard | SI |  | 575 | 1.4 | 22.2 | 44.4 | 66.5 | 110.9 | 184.8 | 332.7
2.7 | Standard | SI |  | 600 | 1.4 | 16.8 | 33.5 | 50.3 | 83.9 | 139.8 | 251.6
2.7 | Standard | SI |  | 625 | 1.4 | 12.5 | 25 | 37.5 | 62.5 | 104.2 | 187.6
2.7 | Standard | SI |  | 650 | 1.4 | 9.4 | 18.7 | 28.1 | 46.8 | 78 | 140.4
2.7 | Standard | SI |  | 675 | 1.4 | 7.2 | 14.5 | 21.7 | 36.2 | 60.3 | 108.5
2.7 | Standard | SI |  | 700 | 1.4 | 5.5 | 11 | 16.5 | 27.5 | 45.9 | 82.5
2.7 | Standard | SI |  | 725 | 1.4 | 4.3 | 8.7 | 13 | 21.6 | 36 | 64.9
2.7 | Standard | SI |  | 750 | 1.3 | 3.4 | 6.8 | 10.2 | 17.1 | 28.4 | 51.2
2.7 | Standard | SI |  | 775 | 1 | 2.7 | 5.3 | 8 | 13.3 | 22.1 | 39.8
2.7 | Standard | SI |  | 800 | 0.8 | 2.1 | 4.1 | 6.2 | 10.3 | 17.2 | 31
2.7 | Standard | SI |  | 816 | 0.7 | 1.8 | 3.5 | 5.3 | 8.9 | 14.8 | 26.6
2.7 | Special | SI | −29 | 38 | 20 | 51.7 | 103.4 | 155.1 | 258.6 | 430.9 | 775.7
2.7 | Special | SI |  | 50 | 20 | 51.7 | 103.4 | 155.1 | 258.6 | 430.9 | 775.7
2.7 | Special | SI |  | 100 | 18.6 | 48.4 | 96.9 | 145.3 | 242.2 | 403.6 | 726.5
2.7 | Special | SI |  | 150 | 17.1 | 44.6 | 89.3 | 133.9 | 223.2 | 371.9 | 669.5
2.7 | Special | SI |  | 200 | 16.1 | 42 | 83.9 | 125.9 | 209.9 | 349.8 | 629.6
2.7 | Special | SI |  | 250 | 15.3 | 39.9 | 79.8 | 119.8 | 199.6 | 332.7 | 598.8
2.7 | Special | SI |  | 300 | 14.7 | 38.5 | 76.9 | 115.4 | 192.3 | 320.5 | 576.9
2.7 | Special | SI |  | 325 | 14.5 | 37.8 | 75.6 | 113.4 | 189 | 314.9 | 566.9
2.7 | Special | SI |  | 350 | 14.2 | 37.2 | 74.3 | 111.5 | 185.9 | 309.8 | 557.6
2.7 | Special | SI |  | 375 | 14.1 | 36.7 | 73.3 | 110 | 183.4 | 305.6 | 550.1
2.7 | Special | SI |  | 400 | 13.9 | 36.2 | 72.4 | 108.5 | 180.9 | 301.5 | 542.7
2.7 | Special | SI |  | 425 | 13.7 | 35.9 | 71.7 | 107.6 | 179.3 | 298.8 | 537.8
2.7 | Special | SI |  | 450 | 13.6 | 35.4 | 70.7 | 106.1 | 176.8 | 294.7 | 530.4
2.7 | Special | SI |  | 475 | 13.4 | 34.9 | 69.7 | 104.6 | 174.3 | 290.5 | 523
2.7 | Special | SI |  | 500 | 13.2 | 34.4 | 68.7 | 103.1 | 171.8 | 286.4 | 515.5
2.7 | Special | SI |  | 538 | 11 | 29 | 57.9 | 86.9 | 145.1 | 241.7 | 435.1
2.7 | Special | SI |  | 550 | 11 | 29 | 57.9 | 86.9 | 145.1 | 241.7 | 435.1
2.7 | Special | SI |  | 575 | 10.6 | 27.7 | 55.4 | 83.2 | 138.6 | 231 | 415.8
2.7 | Special | SI |  | 600 | 8 | 21 | 41.9 | 62.9 | 104.8 | 174.7 | 314.5
2.7 | Special | SI |  | 625 | 6 | 15.6 | 31.3 | 46.9 | 78.2 | 130.3 | 234.5
2.7 | Special | SI |  | 650 | 4.5 | 11.7 | 23.4 | 35.1 | 58.5 | 97.5 | 175.5
2.7 | Special | SI |  | 675 | 3.5 | 9 | 18.1 | 27.1 | 45.2 | 75.3 | 135.6
2.7 | Special | SI |  | 700 | 3 | 7.7 | 15.4 | 23.2 | 38.6 | 64.4 | 115.9
2.7 | Special | SI |  | 725 | 2.3 | 6.1 | 12.1 | 18.2 | 30.4 | 50.6 | 91.1
2.7 | Special | SI |  | 750 | 1.7 | 4.6 | 9.1 | 13.7 | 22.8 | 37.9 | 68.3
2.7 | Special | SI |  | 775 | 1.3 | 3.3 | 6.7 | 10 | 16.7 | 27.9 | 50.1
2.7 | Special | SI |  | 800 | 1.1 | 2.9 | 5.8 | 8.6 | 14.4 | 24 | 43.2
2.7 | Special | SI |  | 816 | 0.8 | 2.2 | 4.4 | 6.6 | 11.1 | 18.5 | 33.2
2.7 | Standard | Imperial | −20 | 100 | 275 | 720 | 1440 | 2160 | 3600 | 6000 | 10080
2.7 | Standard | Imperial |  | 200 | 245 | 635 | 1270 | 1910 | 3180 | 5300 | 9540
2.7 | Standard | Imperial |  | 300 | 225 | 580 | 1160 | 1740 | 2905 | 4840 | 8710
2.7 | Standard | Imperial |  | 400 | 200 | 540 | 1085 | 1625 | 2710 | 4520 | 8135
2.7 | Standard | Imperial |  | 500 | 170 | 515 | 1025 | 1540 | 2570 | 4280 | 7705
2.7 | Standard | Imperial |  | 600 | 140 | 495 | 990 | 1485 | 2470 | 4120 | 7415
2.7 | Standard | Imperial |  | 650 | 125 | 485 | 970 | 1455 | 2425 | 4040 | 7270
2.7 | Standard | Imperial |  | 700 | 110 | 480 | 955 | 1435 | 2390 | 3980 | 7165
2.7 | Standard | Imperial |  | 750 | 95 | 470 | 940 | 1410 | 2350 | 3920 | 7055
2.7 | Standard | Imperial |  | 800 | 80 | 465 | 930 | 1395 | 2330 | 3880 | 6985
2.7 | Standard | Imperial |  | 850 | 65 | 460 | 915 | 1375 | 2290 | 3820 | 6875
2.7 | Standard | Imperial |  | 900 | 50 | 450 | 900 | 1350 | 2245 | 3745 | 6740
2.7 | Standard | Imperial |  | 950 | 35 | 385 | 775 | 1160 | 1930 | 3220 | 5795
2.7 | Standard | Imperial |  | 1000 | 20 | 365 | 725 | 1090 | 1820 | 3030 | 5450
2.7 | Standard | Imperial |  | 1050 | 20 | 355 | 705 | 1060 | 1765 | 2945 | 5295
2.7 | Standard | Imperial |  | 1100 | 20 | 260 | 520 | 780 | 1305 | 2170 | 3910
2.7 | Standard | Imperial |  | 1150 | 20 | 190 | 375 | 565 | 945 | 1570 | 2830
2.7 | Standard | Imperial |  | 1200 | 20 | 135 | 275 | 410 | 685 | 1145 | 2055
2.7 | Standard | Imperial |  | 1250 | 20 | 105 | 205 | 310 | 515 | 855 | 1545
2.7 | Standard | Imperial |  | 1300 | 20 | 75 | 150 | 225 | 375 | 630 | 1130
2.7 | Standard | Imperial |  | 1350 | 20 | 60 | 115 | 175 | 290 | 485 | 875
2.7 | Standard | Imperial |  | 1400 | 15 | 45 | 90 | 135 | 225 | 370 | 670
2.7 | Standard | Imperial |  | 1450 | 15 | 35 | 65 | 100 | 165 | 275 | 500
2.7 | Standard | Imperial |  | 1500 | 10 | 25 | 50 | 75 | 130 | 215 | 385
2.7 | Special | Imperial | −20 | 100 | 290 | 750 | 1500 | 2250 | 3750 | 6250 | 11250
2.7 | Special | Imperial |  | 200 | 270 | 710 | 1420 | 2130 | 3550 | 5915 | 10645
2.7 | Special | Imperial |  | 300 | 250 | 650 | 1295 | 1945 | 3240 | 5400 | 9725
2.7 | Special | Imperial |  | 400 | 230 | 605 | 1210 | 1815 | 3025 | 5045 | 9080
2.7 | Special | Imperial |  | 500 | 220 | 575 | 1145 | 1720 | 2865 | 4775 | 8600
2.7 | Special | Imperial |  | 600 | 210 | 550 | 1105 | 1655 | 2760 | 4600 | 8275
2.7 | Special | Imperial |  | 650 | 205 | 540 | 1080 | 1625 | 2705 | 4510 | 8115
2.7 | Special | Imperial |  | 700 | 205 | 535 | 1065 | 1600 | 2665 | 4440 | 7995
2.7 | Special | Imperial |  | 750 | 200 | 525 | 1050 | 1575 | 2625 | 4375 | 7875
2.7 | Special | Imperial |  | 800 | 200 | 520 | 1040 | 1560 | 2600 | 4330 | 7795
2.7 | Special | Imperial |  | 850 | 195 | 510 | 1025 | 1535 | 2560 | 4265 | 7675
2.7 | Special | Imperial |  | 900 | 195 | 505 | 1005 | 1510 | 2520 | 4195 | 7555
2.7 | Special | Imperial |  | 950 | 180 | 470 | 945 | 1415 | 2360 | 3930 | 7070
2.7 | Special | Imperial |  | 1000 | 160 | 420 | 840 | 1260 | 2105 | 3505 | 6310
2.7 | Special | Imperial |  | 1050 | 160 | 420 | 840 | 1260 | 2105 | 3505 | 6310
2.7 | Special | Imperial |  | 1100 | 125 | 325 | 650 | 975 | 1630 | 2715 | 4885
2.7 | Special | Imperial |  | 1150 | 90 | 235 | 470 | 705 | 1180 | 1965 | 3535
2.7 | Special | Imperial |  | 1200 | 65 | 170 | 345 | 515 | 855 | 1430 | 2570
2.7 | Special | Imperial |  | 1250 | 50 | 130 | 255 | 385 | 645 | 1070 | 1930
2.7 | Special | Imperial |  | 1300 | 35 | 95 | 190 | 285 | 470 | 785 | 1415
2.7 | Special | Imperial |  | 1350 | 30 | 75 | 145 | 220 | 365 | 605 | 1095
2.7 | Special | Imperial |  | 1400 | 20 | 55 | 110 | 165 | 280 | 465 | 835
2.7 | Special | Imperial |  | 1450 | 15 | 40 | 85 | 125 | 210 | 345 | 625
2.7 | Special | Imperial |  | 1500 | 10 | 30 | 65 | 95 | 160 | 270 | 480
2.8 | Standard | SI | −29 | 38 | 20 | 51.7 | 103.4 | 155.1 | 258.6 | 430.9 | 775.7
2.8 | Standard | SI |  | 50 | 19.5 | 51.7 | 103.4 | 155.1 | 258.6 | 430.9 | 775.7
2.8 | Standard | SI |  | 100 | 17.7 | 50.7 | 101.3 | 152 | 253.3 | 422.2 | 759.9
2.8 | Standard | SI |  | 150 | 15.8 | 45.9 | 91.9 | 137.8 | 229.6 | 382.7 | 688.9
2.8 | Standard | SI |  | 200 | 13.8 | 42.7 | 85.3 | 128 | 213.3 | 355.4 | 639.8
2.8 | Standard | SI |  | 250 | 12.1 | 40.5 | 80.9 | 121.4 | 202.3 | 337.2 | 606.9
2.8 | Standard | SI |  | 300 | 10.2 | 38.9 | 77.7 | 116.6 | 194.3 | 323.8 | 582.8
2.8 | Standard | SI |  | 325 | 9.3 | 38.2 | 76.3 | 114.5 | 190.8 | 318 | 572.5
2.8 | Standard | SI |  | 350 | 8.4 | 37.6 | 75.3 | 112.9 | 188.2 | 313.7 | 564.7
2.8 | Standard | SI |  | 375 | 7.4 | 37.4 | 74.7 | 112.1 | 186.8 | 311.3 | 560.3
2.8 | Standard | SI |  | 400 | 6.5 | 36.5 | 73.3 | 109.8 | 183.1 | 304.9 | 548.5
2.8 | Special | SI | −29 | 38 | 20 | 51.7 | 103.4 | 155.1 | 258.6 | 430.9 | 775.7
2.8 | Special | SI |  | 50 | 20 | 51.7 | 103.4 | 155.1 | 258.6 | 430.9 | 775.7
2.8 | Special | SI |  | 100 | 20 | 51.7 | 103.4 | 155.1 | 258.6 | 430.9 | 775.7
2.8 | Special | SI |  | 150 | 19.6 | 51.3 | 102.5 | 153.8 | 256.3 | 427.2 | 768.9
2.8 | Special | SI |  | 200 | 18.2 | 47.6 | 95.2 | 142.8 | 238 | 396.7 | 714.1
2.8 | Special | SI |  | 250 | 17.3 | 45.2 | 90.3 | 135.5 | 225.8 | 376.3 | 677.4
2.8 | Special | SI |  | 300 | 16.6 | 43.4 | 86.7 | 130.1 | 216.8 | 361.4 | 650.4
2.8 | Special | SI |  | 325 | 16.3 | 42.6 | 85.2 | 127.8 | 213 | 355 | 638.9
2.8 | Special | SI |  | 350 | 16.1 | 42 | 84 | 126.1 | 210.1 | 350.2 | 630.3
2.8 | Special | SI |  | 375 | 16 | 41.7 | 83.4 | 125.1 | 208.4 | 347.4 | 625.3
2.8 | Special | SI |  | 400 | 15.2 | 39.7 | 79.4 | 119.1 | 198.6 | 330.9 | 595.7
2.8 | Standard | Imperial | −20 | 100 | 290 | 750 | 1500 | 2250 | 3750 | 6250 | 11250
2.8 | Standard | Imperial |  | 200 | 260 | 745 | 1490 | 2230 | 3720 | 6200 | 11160
2.8 | Standard | Imperial |  | 300 | 230 | 665 | 1335 | 2000 | 3335 | 5560 | 10010
2.8 | Standard | Imperial |  | 400 | 200 | 615 | 1230 | 1845 | 3070 | 5120 | 9215
2.8 | Standard | Imperial |  | 500 | 170 | 580 | 1160 | 1740 | 2905 | 4840 | 8710
2.8 | Standard | Imperial |  | 600 | 140 | 555 | 1115 | 1670 | 2785 | 4640 | 8350
2.8 | Standard | Imperial |  | 650 | 125 | 545 | 1095 | 1640 | 2735 | 4560 | 8210
2.8 | Standard | Imperial |  | 700 | 110 | 540 | 1085 | 1625 | 2710 | 4520 | 8135
2.8 | Standard | Imperial |  | 750 | 95 | 530 | 1065 | 1595 | 2660 | 4430 | 7970
2.8 | Special | Imperial | −20 | 100 | 290 | 750 | 1500 | 2250 | 3750 | 6250 | 11250
2.8 | Special | Imperial |  | 200 | 290 | 750 | 1500 | 2250 | 3750 | 6250 | 11250
2.8 | Special | Imperial |  | 300 | 285 | 745 | 1490 | 2235 | 3725 | 6205 | 11170
2.8 | Special | Imperial |  | 400 | 265 | 685 | 1370 | 2055 | 3430 | 5715 | 10285
2.8 | Special | Imperial |  | 500 | 250 | 650 | 1295 | 1945 | 3240 | 5400 | 9725
2.8 | Special | Imperial |  | 600 | 240 | 620 | 1245 | 1865 | 3105 | 5180 | 9320
2.8 | Special | Imperial |  | 650 | 235 | 610 | 1220 | 1830 | 3055 | 5090 | 9160
2.8 | Special | Imperial |  | 700 | 230 | 605 | 1210 | 1815 | 3025 | 5045 | 9080
2.8 | Special | Imperial |  | 750 | 230 | 600 | 1200 | 1800 | 3000 | 5000 | 9000
2.9 | Standard | SI | −29 | 38 | 19 | 49.6 | 99.3 | 148.9 | 248.2 | 413.7 | 744.6
2.9 | Standard | SI |  | 50 | 18.5 | 48.3 | 96.6 | 144.9 | 241.5 | 402.5 | 724.4
2.9 | Standard | SI |  | 100 | 16.5 | 43.1 | 86.2 | 129.3 | 215.5 | 359.2 | 646.5
2.9 | Standard | SI |  | 150 | 15.3 | 40 | 80 | 120 | 200 | 333.3 | 599.9
2.9 | Standard | SI |  | 200 | 13.8 | 37.6 | 75.2 | 112.8 | 188 | 313.4 | 564.1
2.9 | Standard | SI |  | 250 | 12.1 | 35.8 | 71.5 | 107.3 | 178.8 | 298.1 | 536.5
2.9 | Standard | SI |  | 300 | 10.2 | 34.5 | 68.9 | 103.4 | 172.3 | 287.2 | 516.9
2.9 | Standard | SI |  | 325 | 9.3 | 33.9 | 67.7 | 101.6 | 169.3 | 282.2 | 507.9
2.9 | Standard | SI |  | 350 | 8.4 | 33.3 | 66.6 | 99.9 | 166.5 | 277.6 | 499.6
2.9 | Standard | SI |  | 375 | 7.4 | 32.9 | 65.7 | 98.6 | 164.3 | 273.8 | 492.9
2.9 | Standard | SI |  | 400 | 6.5 | 32.4 | 64.8 | 97.3 | 162.1 | 270.2 | 486.3
2.9 | Standard | SI |  | 425 | 5.5 | 32.1 | 64.2 | 96.4 | 160.6 | 267.7 | 481.8
2.9 | Standard | SI |  | 450 | 4.6 | 31.7 | 63.4 | 95.1 | 158.4 | 264 | 475.3
2.9 | Standard | SI |  | 475 | 3.7 | 31.2 | 62.5 | 93.7 | 156.2 | 260.3 | 468.6
2.9 | Standard | SI |  | 500 | 2.8 | 28.2 | 56.5 | 84.7 | 140.9 | 235 | 423
2.9 | Standard | SI |  | 538 | 1.4 | 23.4 | 46.8 | 70.2 | 117 | 195 | 351
2.9 | Standard | SI |  | 550 | 1.4 | 20.5 | 41 | 61.5 | 102.5 | 170.8 | 307.4
2.9 | Standard | SI |  | 575 | 1.4 | 15.1 | 30.2 | 45.3 | 75.5 | 125.8 | 226.4
2.9 | Standard | SI |  | 600 | 1.4 | 11 | 22.1 | 33.1 | 55.1 | 91.9 | 165.4
2.9 | Standard | SI |  | 625 | 1.4 | 8.1 | 16.3 | 24.4 | 40.7 | 67.9 | 122.2
2.9 | Standard | SI |  | 650 | 1.4 | 5.8 | 11.6 | 17.4 | 29.1 | 48.5 | 87.2
2.9 | Standard | SI |  | 675 | 1.4 | 3.7 | 7.4 | 11.1 | 18.4 | 30.7 | 55.3
2.9 | Standard | SI |  | 700 | 0.8 | 2.2 | 4.3 | 6.5 | 10.8 | 18 | 32.3
2.9 | Standard | SI |  | 725 | 0.5 | 1.4 | 2.7 | 4.1 | 6.8 | 11.4 | 20.5
2.9 | Standard | SI |  | 750 | 0.4 | 1 | 2.1 | 3.1 | 5.2 | 8.6 | 15.5
2.9 | Standard | SI |  | 775 | 0.3 | 0.8 | 1.6 | 2.5 | 4.1 | 6.8 | 12.3
2.9 | Standard | SI |  | 800 | 0.2 | 0.6 | 1.2 | 1.8 | 3 | 5 | 9.1
2.9 | Standard | SI |  | 816 | 0.2 | 0.5 | 0.9 | 1.4 | 2.4 | 3.9 | 7.1
2.9 | Special | SI | −29 | 38 | 20 | 51.7 | 103.4 | 155.1 | 258.6 | 430.9 | 775.7
2.9 | Special | SI |  | 50 | 20 | 51.7 | 103.4 | 155.1 | 258.6 | 430.9 | 775.7
2.9 | Special | SI |  | 100 | 18.4 | 48.1 | 96.2 | 144.3 | 240.5 | 400.9 | 721.6
2.9 | Special | SI |  | 150 | 17.1 | 44.6 | 89.3 | 133.9 | 223.2 | 371.9 | 669.5
2.9 | Special | SI |  | 200 | 16.1 | 42 | 83.9 | 125.9 | 209.9 | 349.8 | 629.6
2.9 | Special | SI |  | 250 | 15.3 | 39.9 | 79.8 | 119.8 | 199.6 | 332.7 | 598.8
2.9 | Special | SI |  | 300 | 14.7 | 38.5 | 76.9 | 115.4 | 192.3 | 320.5 | 576.9
2.9 | Special | SI |  | 325 | 14.5 | 37.8 | 75.6 | 113.4 | 189 | 314.9 | 566.9
2.9 | Special | SI |  | 350 | 14.2 | 37.2 | 74.3 | 111.5 | 185.9 | 309.8 | 557.6
2.9 | Special | SI |  | 375 | 14.1 | 36.7 | 73.3 | 110 | 183.4 | 305.6 | 550.1
2.9 | Special | SI |  | 400 | 13.9 | 36.2 | 72.4 | 108.5 | 180.9 | 301.5 | 542.7
2.9 | Special | SI |  | 425 | 13.7 | 35.9 | 71.7 | 107.6 | 179.3 | 298.8 | 537.8
2.9 | Special | SI |  | 450 | 13.6 | 35.4 | 70.7 | 106.1 | 176.8 | 294.7 | 530.4
2.9 | Special | SI |  | 475 | 13.4 | 34.9 | 69.7 | 104.6 | 174.3 | 290.5 | 523
2.9 | Special | SI |  | 500 | 13.2 | 34.4 | 68.7 | 103.1 | 171.8 | 286.4 | 515.5
2.9 | Special | SI |  | 538 | 11 | 29 | 57.9 | 86.9 | 145.1 | 241.7 | 435.1
2.9 | Special | SI |  | 550 | 9.8 | 25.6 | 51.2 | 76.8 | 128.1 | 213.4 | 384.2
2.9 | Special | SI |  | 575 | 7.2 | 18.9 | 37.7 | 56.6 | 94.3 | 157.2 | 283
2.9 | Special | SI |  | 600 | 5.3 | 13.8 | 27.6 | 41.3 | 68.9 | 114.8 | 206.7
2.9 | Special | SI |  | 625 | 3.9 | 10.2 | 20.4 | 30.5 | 50.9 | 84.9 | 152.7
2.9 | Special | SI |  | 650 | 2.8 | 7.3 | 14.5 | 21.8 | 36.3 | 60.6 | 109
2.9 | Special | SI |  | 675 | 1.8 | 4.6 | 9.2 | 13.8 | 23 | 38.4 | 69.1
2.9 | Special | SI |  | 700 | 1.3 | 3.4 | 6.9 | 10.3 | 17.2 | 28.6 | 51.5
2.9 | Special | SI |  | 725 | 0.8 | 2.1 | 4.2 | 6.3 | 10.5 | 17.6 | 31.6
2.9 | Special | SI |  | 750 | 0.5 | 1.4 | 2.7 | 4.1 | 6.8 | 11.3 | 20.4
2.9 | Special | SI |  | 775 | 0.4 | 1 | 2.1 | 3.1 | 5.2 | 8.6 | 15.5
2.9 | Special | SI |  | 800 | 0.3 | 0.9 | 1.8 | 2.7 | 4.5 | 7.4 | 13.4
2.9 | Special | SI |  | 816 | 0.2 | 0.6 | 1.2 | 1.8 | 3 | 4.9 | 8.9
2.9 | Standard | Imperial | −20 | 100 | 275 | 720 | 1440 | 2160 | 3600 | 6000 | 10800
2.9 | Standard | Imperial |  | 200 | 240 | 630 | 1260 | 1895 | 3155 | 5260 | 9470
2.9 | Standard | Imperial |  | 300 | 225 | 580 | 1160 | 1740 | 2905 | 4840 | 8710
2.9 | Standard | Imperial |  | 400 | 200 | 540 | 1085 | 1625 | 2710 | 4520 | 8135
2.9 | Standard | Imperial |  | 500 | 170 | 515 | 1025 | 1540 | 2570 | 4280 | 7705
2.9 | Standard | Imperial |  | 600 | 140 | 495 | 990 | 1485 | 2470 | 4120 | 7415
2.9 | Standard | Imperial |  | 650 | 125 | 485 | 970 | 1455 | 2425 | 4040 | 7270
2.9 | Standard | Imperial |  | 700 | 110 | 480 | 955 | 1435 | 2390 | 3980 | 7165
2.9 | Standard | Imperial |  | 750 | 95 | 470 | 940 | 1410 | 2350 | 3920 | 7055
2.9 | Standard | Imperial |  | 800 | 80 | 465 | 930 | 1395 | 2330 | 3880 | 6985
2.9 | Standard | Imperial |  | 850 | 65 | 460 | 915 | 1375 | 2290 | 3820 | 6875
2.9 | Standard | Imperial |  | 900 | 50 | 450 | 900 | 1350 | 2245 | 3745 | 6740
2.9 | Standard | Imperial |  | 950 | 35 | 385 | 775 | 1160 | 1930 | 3220 | 5795
2.9 | Standard | Imperial |  | 1000 | 20 | 340 | 680 | 1020 | 1695 | 2830 | 5090
2.9 | Standard | Imperial |  | 1050 | 20 | 245 | 485 | 730 | 1215 | 2030 | 3650
2.9 | Standard | Imperial |  | 1100 | 20 | 170 | 345 | 515 | 855 | 1430 | 2570
2.9 | Standard | Imperial |  | 1150 | 20 | 125 | 245 | 370 | 615 | 1030 | 1850
2.9 | Standard | Imperial |  | 1200 | 20 | 85 | 170 | 255 | 430 | 715 | 1285
2.9 | Standard | Imperial |  | 1250 | 20 | 50 | 105 | 155 | 255 | 430 | 770
2.9 | Standard | Imperial |  | 1300 | 10 | 25 | 55 | 80 | 135 | 230 | 410
2.9 | Standard | Imperial |  | 1350 | 5 | 15 | 35 | 50 | 85 | 145 | 255
2.9 | Standard | Imperial |  | 1400 | 5 | 15 | 25 | 40 | 70 | 115 | 205
2.9 | Standard | Imperial |  | 1450 | 5 | 10 | 20 | 30 | 50 | 85 | 155
2.9 | Standard | Imperial |  | 1500 | 5 | 5 | 15 | 20 | 35 | 55 | 105
2.9 | Special | Imperial | −20 | 100 | 290 | 750 | 1500 | 2250 | 3750 | 6250 | 11250
2.9 | Special | Imperial |  | 200 | 270 | 705 | 1410 | 2115 | 3520 | 5870 | 10565
2.9 | Special | Imperial |  | 300 | 250 | 650 | 1295 | 1945 | 3240 | 5400 | 9725
2.9 | Special | Imperial |  | 400 | 230 | 605 | 1210 | 1815 | 3025 | 5045 | 9080
2.9 | Special | Imperial |  | 500 | 220 | 575 | 1145 | 1720 | 2865 | 4775 | 8600
2.9 | Special | Imperial |  | 600 | 210 | 550 | 1105 | 1655 | 2760 | 4600 | 8275
2.9 | Special | Imperial |  | 650 | 205 | 540 | 1080 | 1625 | 2705 | 4510 | 8115
2.9 | Special | Imperial |  | 700 | 205 | 535 | 1065 | 1600 | 2665 | 4440 | 7995
2.9 | Special | Imperial |  | 750 | 200 | 525 | 1050 | 1575 | 2625 | 4375 | 7875
2.9 | Special | Imperial |  | 800 | 200 | 520 | 1040 | 1560 | 2600 | 4330 | 7795
2.9 | Special | Imperial |  | 850 | 195 | 510 | 1025 | 1535 | 2560 | 4265 | 7675
2.9 | Special | Imperial |  | 900 | 195 | 505 | 1005 | 1510 | 2520 | 4195 | 7555
2.9 | Special | Imperial |  | 950 | 180 | 470 | 945 | 1415 | 2360 | 3930 | 7070
2.9 | Special | Imperial |  | 1000 | 160 | 420 | 840 | 1260 | 2105 | 3505 | 6310
2.9 | Special | Imperial |  | 1050 | 115 | 305 | 610 | 915 | 1520 | 2535 | 4565
2.9 | Special | Imperial |  | 1100 | 80 | 215 | 430 | 645 | 1070 | 1785 | 3215
2.9 | Special | Imperial |  | 1150 | 60 | 155 | 310 | 465 | 770 | 1285 | 2315
2.9 | Special | Imperial |  | 1200 | 40 | 105 | 215 | 320 | 535 | 895 | 1605
2.9 | Special | Imperial |  | 1250 | 25 | 65 | 130 | 195 | 320 | 535 | 965
2.9 | Special | Imperial |  | 1300 | 15 | 35 | 70 | 105 | 170 | 285 | 515
2.9 | Special | Imperial |  | 1350 | 10 | 20 | 45 | 65 | 105 | 180 | 320
2.9 | Special | Imperial |  | 1400 | 5 | 15 | 35 | 50 | 85 | 145 | 255
2.9 | Special | Imperial |  | 1450 | 5 | 15 | 25 | 40 | 65 | 105 | 195
2.9 | Special | Imperial |  | 1500 | 5 | 10 | 15 | 25 | 45 | 70 | 130
2.10 | Standard | SI | −29 | 38 | 17.8 | 46.3 | 92.7 | 139 | 231.7 | 386.1 | 695
2.10 | Standard | SI |  | 50 | 17 | 44.5 | 89 | 133.4 | 222.4 | 370.6 | 667.1
2.10 | Standard | SI |  | 100 | 14.4 | 37.5 | 75.1 | 112.6 | 187.7 | 312.8 | 563
2.10 | Standard | SI |  | 150 | 13.4 | 34.9 | 69.8 | 104.7 | 174.4 | 290.7 | 523.3
2.10 | Standard | SI |  | 200 | 12.9 | 33.5 | 67.1 | 100.6 | 167.7 | 279.5 | 503.2
2.10 | Standard | SI |  | 250 | 12.1 | 32.6 | 65.2 | 97.8 | 163.1 | 271.8 | 489.2
2.10 | Standard | SI |  | 300 | 10.2 | 31.7 | 63.4 | 95.2 | 158.6 | 264.3 | 475.8
2.10 | Standard | SI |  | 325 | 9.3 | 31.2 | 62.4 | 93.6 | 156.1 | 260.1 | 468.2
2.10 | Standard | SI |  | 350 | 8.4 | 30.6 | 61.2 | 91.7 | 152.9 | 254.8 | 458.7
2.10 | Standard | SI |  | 375 | 7.4 | 29.8 | 59.7 | 89.5 | 149.2 | 248.6 | 447.5
2.10 | Standard | SI |  | 400 | 6.5 | 29.1 | 58.2 | 87.3 | 145.5 | 242.4 | 436.4
2.10 | Standard | SI |  | 425 | 5.5 | 28.3 | 56.7 | 85 | 141.7 | 236.2 | 425.2
2.10 | Standard | SI |  | 450 | 4.6 | 27.6 | 55.2 | 82.8 | 138 | 230 | 414
2.10 | Standard | SI |  | 475 | 3.7 | 26.7 | 53.5 | 80.2 | 133.7 | 222.8 | 401
2.10 | Standard | SI |  | 500 | 2.8 | 25.8 | 51.7 | 77.5 | 129.2 | 215.3 | 387.6
2.10 | Standard | SI |  | 538 | 1.4 | 23.3 | 46.6 | 70 | 116.6 | 194.4 | 349.9
2.10 | Standard | SI |  | 550 | 1.4 | 21.9 | 43.8 | 65.7 | 109.5 | 182.5 | 328.5
2.10 | Standard | SI |  | 575 | 1.4 | 18.5 | 37 | 55.5 | 92.4 | 154 | 277.3
2.10 | Standard | SI |  | 600 | 1.4 | 14.5 | 29 | 43.5 | 72.6 | 121 | 217.7
2.10 | Standard | SI |  | 625 | 1.4 | 11.4 | 22.8 | 34.3 | 57.1 | 95.2 | 171.3
2.10 | Standard | SI |  | 650 | 1.4 | 8.9 | 17.8 | 26.7 | 44.5 | 74.1 | 133.5
2.10 | Standard | SI |  | 675 | 1.4 | 7 | 14 | 20.9 | 34.9 | 58.2 | 104.7
2.10 | Standard | SI |  | 700 | 1.4 | 5.7 | 11.3 | 17 | 28.3 | 47.2 | 85
2.10 | Standard | SI |  | 725 | 1.4 | 4.6 | 9.1 | 13.7 | 22.8 | 38 | 68.4
2.10 | Standard | SI |  | 750 | 1.3 | 3.5 | 7 | 10.5 | 17.5 | 29.2 | 52.5
2.10 | Standard | SI |  | 775 | 1 | 2.6 | 5.1 | 7.7 | 12.8 | 21.4 | 38.4
2.10 | Standard | SI |  | 800 | 0.8 | 2 | 4 | 6.1 | 10.1 | 16.9 | 30.4
2.10 | Standard | SI |  | 816 | 0.7 | 1.9 | 3.8 | 5.7 | 9.5 | 15.8 | 28.4
2.10 | Special | SI | −29 | 38 | 18.4 | 48 | 96 | 144.1 | 240.1 | 400.1 | 720.3
2.10 | Special | SI |  | 50 | 17.9 | 46.8 | 93.5 | 140.3 | 233.8 | 389.6 | 701.4
2.10 | Special | SI |  | 100 | 16.1 | 41.9 | 83.8 | 125.7 | 209.5 | 349.1 | 628.4
2.10 | Special | SI |  | 150 | 14.9 | 38.9 | 77.9 | 116.8 | 194.7 | 324.5 | 584
2.10 | Special | SI |  | 200 | 14.4 | 37.4 | 74.9 | 112.3 | 187.2 | 312 | 561.6
2.10 | Special | SI |  | 250 | 14 | 36.4 | 72.8 | 109.2 | 182 | 303.3 | 546
2.10 | Special | SI |  | 300 | 13.6 | 35.4 | 70.8 | 106.2 | 177 | 295 | 531
2.10 | Special | SI |  | 325 | 13.4 | 34.8 | 69.7 | 104.5 | 174.2 | 290.3 | 522.6
2.10 | Special | SI |  | 350 | 13.1 | 34.1 | 68.3 | 102.4 | 170.6 | 284.4 | 511.9
2.10 | Special | SI |  | 375 | 12.8 | 33.3 | 66.6 | 99.9 | 166.5 | 277.5 | 499.5
2.10 | Special | SI |  | 400 | 12.4 | 32.5 | 64.9 | 97.4 | 162.3 | 270.6 | 487
2.10 | Special | SI |  | 425 | 12.1 | 31.6 | 63.3 | 94.9 | 158.2 | 263.6 | 474.5
2.10 | Special | SI |  | 450 | 11.8 | 30.8 | 61.6 | 92.4 | 154 | 256.7 | 462.1
2.10 | Special | SI |  | 475 | 11.4 | 29.8 | 59.7 | 89.5 | 149.2 | 248.6 | 447.6
2.10 | Special | SI |  | 500 | 11.1 | 28.8 | 57.7 | 86.5 | 144.2 | 240.3 | 432.6
2.10 | Special | SI |  | 538 | 10.5 | 27.3 | 54.7 | 82 | 136.7 | 227.8 | 410
2.10 | Special | SI |  | 550 | 10.1 | 26.4 | 52.7 | 79.1 | 131.8 | 219.6 | 395.4
2.10 | Special | SI |  | 575 | 8.9 | 23.1 | 46.2 | 69.3 | 115.5 | 192.6 | 346.6
2.10 | Special | SI |  | 600 | 7 | 18.1 | 36.3 | 54.4 | 90.7 | 151.2 | 272.1
2.10 | Special | SI |  | 625 | 5.5 | 14.3 | 28.6 | 42.8 | 71.4 | 119 | 214.2
2.10 | Special | SI |  | 650 | 4.3 | 11.1 | 22.2 | 33.4 | 55.6 | 92.7 | 166.8
2.10 | Special | SI |  | 675 | 3.3 | 8.7 | 17.5 | 26.2 | 43.6 | 72.7 | 130.9
2.10 | Special | SI |  | 700 | 3 | 7.7 | 15.4 | 23.1 | 38.6 | 64.3 | 115.7
2.10 | Special | SI |  | 725 | 2.4 | 6.4 | 12.7 | 19.1 | 31.8 | 53.1 | 95.5
2.10 | Special | SI |  | 750 | 1.8 | 4.7 | 9.5 | 14.2 | 23.6 | 39.4 | 70.9
2.10 | Special | SI |  | 775 | 1.2 | 3.2 | 6.5 | 9.7 | 16.2 | 27 | 48.6
2.10 | Special | SI |  | 800 | 1 | 2.7 | 5.3 | 8 | 13.3 | 22.2 | 40
2.10 | Special | SI |  | 816 | 0.9 | 2.4 | 4.7 | 7.1 | 11.8 | 19.7 | 35.5
2.10 | Standard | Imperial | −20 | 100 | 260 | 670 | 1345 | 2015 | 3360 | 5600 | 10080
2.10 | Standard | Imperial |  | 200 | 210 | 550 | 1100 | 1650 | 2750 | 4580 | 8245
2.10 | Standard | Imperial |  | 300 | 195 | 505 | 1015 | 1520 | 2530 | 4220 | 7595
2.10 | Standard | Imperial |  | 400 | 185 | 485 | 970 | 1455 | 2425 | 4040 | 7270
2.10 | Standard | Imperial |  | 500 | 170 | 470 | 940 | 1410 | 2350 | 3920 | 7055
2.10 | Standard | Imperial |  | 600 | 140 | 455 | 910 | 1370 | 2280 | 3800 | 6840
2.10 | Standard | Imperial |  | 650 | 125 | 445 | 895 | 1340 | 2230 | 3720 | 6695
2.10 | Standard | Imperial |  | 700 | 110 | 435 | 870 | 1305 | 2170 | 3620 | 6515
2.10 | Standard | Imperial |  | 750 | 95 | 420 | 845 | 1265 | 2110 | 3520 | 6335
2.10 | Standard | Imperial |  | 800 | 80 | 410 | 820 | 1230 | 2050 | 3420 | 6155
2.10 | Standard | Imperial |  | 850 | 65 | 400 | 795 | 1195 | 1990 | 3320 | 5975
2.10 | Standard | Imperial |  | 900 | 50 | 385 | 770 | 1150 | 1920 | 3200 | 5760
2.10 | Standard | Imperial |  | 950 | 35 | 370 | 740 | 1110 | 1850 | 3080 | 5545
2.10 | Standard | Imperial |  | 1000 | 20 | 340 | 675 | 1015 | 1690 | 2820 | 5075
2.10 | Standard | Imperial |  | 1050 | 20 | 290 | 585 | 875 | 1455 | 2430 | 4370
2.10 | Standard | Imperial |  | 1100 | 20 | 225 | 445 | 670 | 1115 | 1855 | 3345
2.10 | Standard | Imperial |  | 1150 | 20 | 170 | 345 | 515 | 855 | 1430 | 2570
2.10 | Standard | Imperial |  | 1200 | 20 | 130 | 260 | 390 | 650 | 1085 | 1955
2.10 | Standard | Imperial |  | 1250 | 20 | 100 | 200 | 300 | 495 | 830 | 1490
2.10 | Standard | Imperial |  | 1300 | 20 | 80 | 160 | 235 | 395 | 655 | 1185
2.10 | Standard | Imperial |  | 1350 | 20 | 60 | 125 | 185 | 310 | 515 | 925
2.10 | Standard | Imperial |  | 1400 | 15 | 45 | 90 | 135 | 225 | 370 | 670
2.10 | Standard | Imperial |  | 1450 | 10 | 30 | 60 | 95 | 155 | 255 | 465
2.10 | Standard | Imperial |  | 1500 | 10 | 25 | 55 | 80 | 135 | 230 | 410
2.1 | Special | Imperial | −20 | 100 | 265 | 695 | 1395 | 2090 | 3480 | 5805 | 10445
2.1 | Special | Imperial |  | 200 | 235 | 615 | 1225 | 1840 | 3065 | 5110 | 9200
2.1 | Special | Imperial |  | 300 | 215 | 565 | 1130 | 1695 | 2825 | 4710 | 8480
2.1 | Special | Imperial |  | 400 | 205 | 540 | 1080 | 1625 | 2705 | 4510 | 8115
2.1 | Special | Imperial |  | 500 | 200 | 525 | 1050 | 1575 | 2625 | 4375 | 7875
2.1 | Special | Imperial |  | 600 | 195 | 510 | 1020 | 1525 | 2545 | 4240 | 7635
2.1 | Special | Imperial |  | 650 | 190 | 500 | 995 | 1495 | 2490 | 4150 | 7475
2.1 | Special | Imperial |  | 700 | 185 | 485 | 970 | 1455 | 2425 | 4040 | 7270
2.1 | Special | Imperial |  | 750 | 180 | 470 | 945 | 1415 | 2355 | 3930 | 7070
2.1 | Special | Imperial |  | 800 | 175 | 460 | 915 | 1375 | 2290 | 3815 | 6870
2.1 | Special | Imperial |  | 850 | 170 | 445 | 890 | 1335 | 2225 | 3705 | 6670
2.1 | Special | Imperial |  | 900 | 165 | 430 | 855 | 1285 | 2145 | 3570 | 6430
2.1 | Special | Imperial |  | 950 | 160 | 415 | 825 | 1240 | 2065 | 3440 | 6190
2.1 | Special | Imperial |  | 1000 | 150 | 395 | 795 | 1190 | 1980 | 3305 | 5945
2.1 | Special | Imperial |  | 1050 | 140 | 365 | 730 | 1095 | 1820 | 3035 | 5465
2.1 | Special | Imperial |  | 1100 | 105 | 280 | 555 | 835 | 1395 | 2320 | 4180
2.1 | Special | Imperial |  | 1150 | 80 | 215 | 430 | 645 | 1070 | 1785 | 3215
2.1 | Special | Imperial |  | 1200 | 60 | 165 | 325 | 490 | 815 | 1355 | 2445
2.1 | Special | Imperial |  | 1250 | 50 | 125 | 250 | 375 | 620 | 1035 | 1865
2.1 | Special | Imperial |  | 1300 | 40 | 100 | 195 | 295 | 495 | 820 | 1480
2.1 | Special | Imperial |  | 1350 | 30 | 75 | 155 | 230 | 385 | 645 | 1155
2.1 | Special | Imperial |  | 1400 | 20 | 55 | 110 | 165 | 280 | 465 | 835
2.1 | Special | Imperial |  | 1450 | 15 | 40 | 75 | 115 | 195 | 320 | 580
2.1 | Special | Imperial |  | 1500 | 15 | 35 | 70 | 105 | 170 | 285 | 515
2.11 | Standard | SI | −29 | 38 | 19 | 49.6 | 99.3 | 148.9 | 248.2 | 413.7 | 744.6
2.11 | Standard | SI |  | 50 | 18.7 | 48.8 | 97.5 | 146.3 | 243.8 | 406.4 | 731.5
2.11 | Standard | SI |  | 100 | 17.4 | 45.3 | 90.6 | 135.9 | 226.5 | 377.4 | 679.4
2.11 | Standard | SI |  | 150 | 15.8 | 42.5 | 84.9 | 127.4 | 212.4 | 353.9 | 637.1
2.11 | Standard | SI |  | 200 | 13.8 | 39.9 | 79.9 | 119.8 | 199.7 | 332.8 | 599.1
2.11 | Standard | SI |  | 250 | 12.1 | 37.8 | 75.6 | 113.4 | 189.1 | 315.1 | 567.2
2.11 | Standard | SI |  | 300 | 10.2 | 36.1 | 72.2 | 108.3 | 180.4 | 300.7 | 541.3
2.11 | Standard | SI |  | 325 | 9.3 | 35.4 | 70.7 | 106.1 | 176.8 | 294.6 | 530.3
2.11 | Standard | SI |  | 350 | 8.4 | 34.8 | 69.5 | 104.3 | 173.8 | 289.6 | 521.3
2.11 | Standard | SI |  | 375 | 7.4 | 34.2 | 68.4 | 102.6 | 171 | 285.1 | 513.1
2.11 | Standard | SI |  | 400 | 6.5 | 33.9 | 67.8 | 101.7 | 169.5 | 282.6 | 508.6
2.11 | Standard | SI |  | 425 | 5.5 | 33.6 | 67.2 | 100.8 | 168.1 | 280.1 | 504.2
2.11 | Standard | SI |  | 450 | 4.6 | 33.5 | 66.9 | 100.4 | 167.3 | 278.8 | 501.8
2.11 | Standard | SI |  | 475 | 3.7 | 31.7 | 63.4 | 95.1 | 158.2 | 263.9 | 474.8
2.11 | Standard | SI |  | 500 | 2.8 | 28.2 | 56.5 | 84.7 | 140.9 | 235 | 423
2.11 | Standard | SI |  | 538 | 1.4 | 25.2 | 50 | 75.2 | 125.5 | 208.9 | 375.8
2.11 | Standard | SI |  | 550 | 1.4 | 25 | 49.8 | 74.8 | 124.9 | 208 | 374.2
2.11 | Standard | SI |  | 575 | 1.4 | 24 | 47.9 | 71.8 | 119.7 | 199.5 | 359.1
2.11 | Standard | SI |  | 600 | 1.4 | 19.8 | 39.6 | 59.4 | 99 | 165.1 | 297.1
2.11 | Standard | SI |  | 625 | 1.4 | 13.9 | 27.7 | 41.6 | 69.3 | 115.5 | 207.9
2.11 | Standard | SI |  | 650 | 1.4 | 10.3 | 20.6 | 30.9 | 51.5 | 85.8 | 154.5
2.11 | Standard | SI |  | 675 | 1.4 | 8 | 15.9 | 23.9 | 39.8 | 66.3 | 119.4
2.11 | Standard | SI |  | 700 | 1.4 | 5.6 | 11.2 | 16.8 | 28.1 | 46.8 | 84.2
2.11 | Standard | SI |  | 725 | 1.4 | 4 | 8 | 11.9 | 19.9 | 33.1 | 59.6
2.11 | Standard | SI |  | 750 | 1.2 | 3.1 | 6.2 | 9.3 | 15.5 | 25.8 | 46.4
2.11 | Standard | SI |  | 775 | 0.9 | 2.5 | 4.9 | 7.4 | 12.3 | 20.4 | 36.8
2.11 | Standard | SI |  | 800 | 0.8 | 2 | 4 | 6.1 | 10.1 | 16.9 | 30.4
2.11 | Standard | SI |  | 816 | 0.7 | 1.9 | 3.8 | 5.7 | 9.5 | 15.8 | 28.4
2.11 | Special | SI | −29 | 38 | 19.8 | 51.7 | 103.4 | 155.1 | 258.6 | 430.9 | 775.7
2.11 | Special | SI |  | 50 | 19.6 | 51.2 | 102.4 | 153.6 | 256 | 426.7 | 768.1
2.11 | Special | SI |  | 100 | 18.8 | 48.9 | 97.9 | 146.8 | 244.7 | 407.8 | 734.1
2.11 | Special | SI |  | 150 | 17.4 | 45.4 | 90.8 | 136.1 | 226.9 | 378.2 | 680.7
2.11 | Special | SI |  | 200 | 16.5 | 43.1 | 86.1 | 129.2 | 215.3 | 358.8 | 645.8
2.11 | Special | SI |  | 250 | 16 | 41.6 | 83.3 | 124.9 | 208.2 | 347 | 624.5
2.11 | Special | SI |  | 300 | 15.4 | 40.2 | 80.3 | 120.5 | 200.9 | 334.8 | 602.6
2.11 | Special | SI |  | 325 | 15.1 | 39.5 | 78.9 | 118.4 | 197.3 | 328.8 | 591.8
2.11 | Special | SI |  | 350 | 14.9 | 38.8 | 77.6 | 116.4 | 194 | 323.3 | 581.9
2.11 | Special | SI |  | 375 | 14.6 | 38.2 | 76.4 | 114.5 | 190.9 | 318.1 | 572.7
2.11 | Special | SI |  | 400 | 14.5 | 37.8 | 75.7 | 113.5 | 189.2 | 315.4 | 567.7
2.11 | Special | SI |  | 425 | 14.4 | 37.5 | 75 | 112.5 | 187.6 | 312.6 | 562.7
2.11 | Special | SI |  | 450 | 14.3 | 37.3 | 74.7 | 112 | 186.7 | 311.1 | 560
2.11 | Special | SI |  | 475 | 14.3 | 37.3 | 74.6 | 111.9 | 186.5 | 310.9 | 559.6
2.11 | Special | SI |  | 500 | 13.7 | 35.6 | 71.5 | 107.1 | 178.6 | 297.5 | 535.4
2.11 | Special | SI |  | 538 | 11 | 29 | 57.9 | 86.9 | 145.1 | 241.7 | 435.1
2.11 | Special | SI |  | 550 | 11 | 29 | 57.9 | 86.9 | 145.1 | 241.7 | 435.1
2.11 | Special | SI |  | 575 | 10.9 | 28.6 | 57.1 | 85.7 | 143 | 238.3 | 428.8
2.11 | Special | SI |  | 600 | 9.5 | 24.8 | 49.5 | 74.3 | 123.8 | 206.4 | 371.4
2.11 | Special | SI |  | 625 | 6.6 | 17.3 | 34.6 | 52 | 86.6 | 144.3 | 259.8
2.11 | Special | SI |  | 650 | 4.9 | 12.9 | 25.7 | 38.6 | 64.4 | 107.3 | 193.1
2.11 | Special | SI |  | 675 | 3.8 | 9.9 | 19.9 | 29.8 | 49.7 | 82.9 | 149.2
2.11 | Special | SI |  | 700 | 3.1 | 8.2 | 16.4 | 24.5 | 40.9 | 68.2 | 122.7
2.11 | Special | SI |  | 725 | 2.3 | 5.9 | 11.8 | 17.7 | 29.5 | 49.2 | 88.5
2.11 | Special | SI |  | 750 | 1.6 | 4.1 | 8.2 | 12.2 | 20.4 | 34 | 61.2
2.11 | Special | SI |  | 775 | 1.2 | 3.1 | 6.2 | 9.3 | 15.5 | 25.8 | 46.4
2.11 | Special | SI |  | 800 | 1 | 2.7 | 5.3 | 8 | 13.3 | 22.2 | 40
2.11 | Special | SI |  | 816 | 0.9 | 2.4 | 4.7 | 7.1 | 11.8 | 19.7 | 35.5
2.11 | Standard | Imperial | −20 | 100 | 275 | 720 | 1440 | 2160 | 3600 | 6000 | 10800
2.11 | Standard | Imperial |  | 200 | 255 | 660 | 1325 | 1985 | 3310 | 5520 | 9935
2.11 | Standard | Imperial |  | 300 | 230 | 615 | 1235 | 1850 | 3085 | 5140 | 9250
2.11 | Standard | Imperial |  | 400 | 200 | 575 | 1150 | 1730 | 2880 | 4800 | 8640
2.11 | Standard | Imperial |  | 500 | 170 | 540 | 1085 | 1625 | 2710 | 4520 | 8135
2.11 | Standard | Imperial |  | 600 | 140 | 515 | 1030 | 1550 | 2580 | 4300 | 7740
2.11 | Standard | Imperial |  | 650 | 125 | 505 | 1015 | 1520 | 2530 | 4220 | 7595
2.11 | Standard | Imperial |  | 700 | 110 | 495 | 995 | 1490 | 2485 | 4140 | 7450
2.11 | Standard | Imperial |  | 750 | 95 | 490 | 985 | 1475 | 2460 | 4100 | 7380
2.11 | Standard | Imperial |  | 800 | 80 | 485 | 975 | 1460 | 2435 | 4060 | 7310
2.11 | Standard | Imperial |  | 850 | 65 | 485 | 970 | 1455 | 2425 | 4040 | 7270
2.11 | Standard | Imperial |  | 900 | 50 | 450 | 900 | 1350 | 2245 | 3745 | 6740
2.11 | Standard | Imperial |  | 950 | 35 | 385 | 775 | 1160 | 1930 | 3220 | 5795
2.11 | Standard | Imperial |  | 1000 | 20 | 365 | 725 | 1090 | 1820 | 3030 | 5450
2.11 | Standard | Imperial |  | 1050 | 20 | 360 | 720 | 1080 | 1800 | 3000 | 5400
2.11 | Standard | Imperial |  | 1100 | 20 | 310 | 625 | 935 | 1560 | 2600 | 4680
2.11 | Standard | Imperial |  | 1150 | 20 | 210 | 420 | 625 | 1045 | 1745 | 3135
2.11 | Standard | Imperial |  | 1200 | 20 | 150 | 300 | 455 | 755 | 1255 | 2265
2.11 | Standard | Imperial |  | 1250 | 20 | 115 | 225 | 340 | 565 | 945 | 1695
2.11 | Standard | Imperial |  | 1300 | 20 | 75 | 150 | 225 | 375 | 630 | 1130
2.11 | Standard | Imperial |  | 1350 | 20 | 50 | 105 | 155 | 255 | 430 | 770
2.11 | Standard | Imperial |  | 1400 | 15 | 40 | 80 | 125 | 205 | 345 | 615
2.11 | Standard | Imperial |  | 1450 | 10 | 30 | 60 | 95 | 155 | 255 | 465
2.11 | Standard | Imperial |  | 1500 | 10 | 25 | 55 | 80 | 135 | 230 | 410
2.11 | Special | Imperial | −20 | 100 | 290 | 750 | 1500 | 2250 | 3750 | 6250 | 11250
2.11 | Special | Imperial |  | 200 | 275 | 715 | 1435 | 2150 | 3585 | 5975 | 10750
2.11 | Special | Imperial |  | 300 | 255 | 660 | 1320 | 1975 | 3295 | 5490 | 9885
2.11 | Special | Imperial |  | 400 | 240 | 620 | 1245 | 1865 | 3105 | 5180 | 9320
2.11 | Special | Imperial |  | 500 | 230 | 600 | 1200 | 1800 | 3000 | 5000 | 9000
2.11 | Special | Imperial |  | 600 | 220 | 575 | 1150 | 1730 | 2880 | 4800 | 8640
2.11 | Special | Imperial |  | 650 | 215 | 565 | 1130 | 1695 | 2825 | 4710 | 8480
2.11 | Special | Imperial |  | 700 | 215 | 555 | 1110 | 1665 | 2770 | 4620 | 8315
2.11 | Special | Imperial |  | 750 | 210 | 550 | 1100 | 1645 | 2745 | 4575 | 8235
2.11 | Special | Imperial |  | 800 | 210 | 545 | 1090 | 1630 | 2720 | 4530 | 8155
2.11 | Special | Imperial |  | 850 | 205 | 540 | 1080 | 1625 | 2705 | 4510 | 8115
2.11 | Special | Imperial |  | 900 | 205 | 540 | 1080 | 1625 | 2705 | 4510 | 8115
2.11 | Special | Imperial |  | 950 | 180 | 470 | 945 | 1415 | 2360 | 3930 | 7070
2.11 | Special | Imperial |  | 1000 | 160 | 420 | 840 | 1260 | 2105 | 3505 | 6310
2.11 | Special | Imperial |  | 1050 | 160 | 420 | 840 | 1260 | 2105 | 3505 | 6310
2.11 | Special | Imperial |  | 1100 | 150 | 390 | 780 | 1170 | 1950 | 3250 | 5850
2.11 | Special | Imperial |  | 1150 | 100 | 260 | 525 | 785 | 1305 | 2180 | 3920
2.11 | Special | Imperial |  | 1200 | 70 | 190 | 375 | 565 | 945 | 1570 | 2830
2.11 | Special | Imperial |  | 1250 | 55 | 140 | 285 | 425 | 705 | 1180 | 2120
2.11 | Special | Imperial |  | 1300 | 35 | 95 | 190 | 285 | 470 | 785 | 1415
2.11 | Special | Imperial |  | 1350 | 25 | 65 | 130 | 195 | 320 | 535 | 965
2.11 | Special | Imperial |  | 1400 | 20 | 50 | 105 | 155 | 255 | 430 | 770
2.11 | Special | Imperial |  | 1450 | 15 | 40 | 75 | 115 | 195 | 320 | 580
2.11 | Special | Imperial |  | 1500 | 15 | 35 | 70 | 105 | 170 | 285 | 515
2.12 | Standard | SI | −29 | 38 | 17.8 | 46.3 | 92.7 | 139 | 231.7 | 386.1 | 695
2.12 | Standard | SI |  | 50 | 17 | 44.5 | 89 | 133.4 | 222.4 | 370.6 | 667.1
2.12 | Standard | SI |  | 100 | 14.4 | 37.5 | 75.1 | 112.6 | 187.7 | 312.8 | 563
2.12 | Standard | SI |  | 150 | 13.4 | 34.9 | 69.8 | 104.7 | 174.4 | 290.7 | 523.3
2.12 | Standard | SI |  | 200 | 12.9 | 33.5 | 67.1 | 100.6 | 167.7 | 279.5 | 503.2
2.12 | Standard | SI |  | 250 | 12.1 | 32.6 | 65.2 | 97.8 | 163.1 | 271.8 | 489.2
2.12 | Standard | SI |  | 300 | 10.2 | 31.7 | 63.4 | 95.2 | 158.6 | 264.3 | 475.8
2.12 | Standard | SI |  | 325 | 9.3 | 31.2 | 62.4 | 93.6 | 156.1 | 260.1 | 468.2
2.12 | Standard | SI |  | 350 | 8.4 | 30.6 | 61.2 | 91.7 | 152.9 | 254.8 | 458.7
2.12 | Standard | SI |  | 375 | 7.4 | 29.8 | 59.7 | 89.5 | 149.2 | 248.6 | 447.5
2.12 | Standard | SI |  | 400 | 6.5 | 29.1 | 58.2 | 87.3 | 145.5 | 242.4 | 436.4
2.12 | Standard | SI |  | 425 | 5.5 | 28.3 | 56.7 | 85 | 141.7 | 236.2 | 425.2
2.12 | Standard | SI |  | 450 | 4.6 | 27.6 | 55.2 | 82.8 | 138 | 230 | 414
2.12 | Standard | SI |  | 475 | 3.7 | 26.7 | 53.5 | 80.2 | 133.7 | 222.8 | 401
2.12 | Standard | SI |  | 500 | 2.8 | 25.8 | 51.7 | 77.5 | 129.2 | 215.3 | 387.6
2.12 | Standard | SI |  | 538 | 1.4 | 23.3 | 46.6 | 70 | 116.6 | 194.4 | 349.9
2.12 | Standard | SI |  | 550 | 1.4 | 22.9 | 45.9 | 68.8 | 114.7 | 191.2 | 344.1
2.12 | Standard | SI |  | 575 | 1.4 | 21.7 | 43.3 | 65 | 108.3 | 180.4 | 324.8
2.12 | Standard | SI |  | 600 | 1.4 | 19.4 | 38.8 | 58.2 | 97.1 | 161.8 | 291.2
2.12 | Standard | SI |  | 625 | 1.4 | 16.8 | 33.7 | 50.5 | 84.1 | 140.2 | 252.4
2.12 | Standard | SI |  | 650 | 1.4 | 14.1 | 28.1 | 42.2 | 70.4 | 117.3 | 211.1
2.12 | Standard | SI |  | 675 | 1.4 | 11.5 | 23 | 34.6 | 57.6 | 96 | 172.8
2.12 | Standard | SI |  | 700 | 1.4 | 8.8 | 17.5 | 26.3 | 43.8 | 73 | 131.5
2.12 | Standard | SI |  | 725 | 1.4 | 6.3 | 12.7 | 19 | 31.7 | 52.9 | 95.2
2.12 | Standard | SI |  | 750 | 1.4 | 4.5 | 8.9 | 13.4 | 22.3 | 37.2 | 66.9
2.12 | Standard | SI |  | 775 | 1.2 | 3.1 | 6.3 | 9.4 | 15.7 | 26.2 | 47.2
2.12 | Standard | SI |  | 800 | 0.9 | 2.3 | 4.6 | 6.9 | 11.4 | 19.1 | 34.3
2.12 | Standard | SI |  | 816 | 0.7 | 1.9 | 3.8 | 5.7 | 9.5 | 15.8 | 28.4
2.12 | Special | SI | −29 | 38 | 18.4 | 48 | 96 | 144.1 | 240.1 | 400.1 | 720.3
2.12 | Special | SI |  | 50 | 17.9 | 46.8 | 93.5 | 140.3 | 233.8 | 389.6 | 701.4
2.12 | Special | SI |  | 100 | 16.1 | 41.9 | 83.8 | 125.7 | 209.5 | 349.1 | 628.4
2.12 | Special | SI |  | 150 | 14.9 | 38.9 | 77.9 | 116.8 | 194.7 | 324.5 | 584
2.12 | Special | SI |  | 200 | 14.4 | 37.4 | 74.9 | 112.3 | 187.2 | 312 | 561.6
2.12 | Special | SI |  | 250 | 14 | 36.4 | 72.8 | 109.2 | 182 | 303.3 | 546
2.12 | Special | SI |  | 300 | 13.6 | 35.4 | 70.8 | 106.2 | 177 | 295 | 531
2.12 | Special | SI |  | 325 | 13.4 | 34.8 | 69.7 | 104.5 | 174.2 | 290.3 | 522.6
2.12 | Special | SI |  | 350 | 13.1 | 34.1 | 68.3 | 102.4 | 170.6 | 284.4 | 511.9
2.12 | Special | SI |  | 375 | 12.8 | 33.3 | 66.6 | 99.9 | 166.5 | 277.5 | 499.5
2.12 | Special | SI |  | 400 | 12.4 | 32.5 | 64.9 | 97.4 | 162.3 | 270.6 | 487
2.12 | Special | SI |  | 425 | 12.1 | 31.6 | 63.3 | 94.9 | 158.2 | 263.6 | 474.5
2.12 | Special | SI |  | 450 | 11.8 | 30.8 | 61.6 | 92.4 | 154 | 256.7 | 462.1
2.12 | Special | SI |  | 475 | 11.4 | 29.8 | 59.7 | 89.5 | 149.2 | 248.6 | 447.6
2.12 | Special | SI |  | 500 | 11.1 | 28.8 | 57.7 | 86.5 | 144.2 | 240.3 | 432.6
2.12 | Special | SI |  | 538 | 10.5 | 27.3 | 54.7 | 82 | 136.7 | 227.8 | 410
2.12 | Special | SI |  | 550 | 10.5 | 27.3 | 54.7 | 82 | 136.7 | 227.8 | 410
2.12 | Special | SI |  | 575 | 10.4 | 27.1 | 54.1 | 81.2 | 135.3 | 225.6 | 406
2.12 | Special | SI |  | 600 | 9.3 | 24.3 | 48.5 | 72.8 | 121.3 | 202.2 | 364
2.12 | Special | SI |  | 625 | 8.1 | 21 | 42.1 | 63.1 | 105.2 | 175.3 | 315.5
2.12 | Special | SI |  | 650 | 6.7 | 17.6 | 35.2 | 52.8 | 87.9 | 146.6 | 263.8
2.12 | Special | SI |  | 675 | 5.5 | 14.4 | 28.8 | 43.2 | 72 | 120 | 215.9
2.12 | Special | SI |  | 700 | 4.7 | 12.3 | 24.7 | 37 | 61.6 | 102.7 | 184.9
2.12 | Special | SI |  | 725 | 3.6 | 9.4 | 18.8 | 28.2 | 47 | 78.4 | 141
2.12 | Special | SI |  | 750 | 2.4 | 6.1 | 12.3 | 18.4 | 30.7 | 51.2 | 92.2
2.12 | Special | SI |  | 775 | 1.5 | 4 | 7.9 | 11.9 | 19.9 | 33.1 | 59.6
2.12 | Special | SI |  | 800 | 1.3 | 3.3 | 6.5 | 9.8 | 16.3 | 27.2 | 49
2.12 | Special | SI |  | 816 | 0.9 | 2.4 | 4.7 | 7.1 | 11.8 | 19.7 | 35.5
2.12 | Standard | Imperial | −20 | 100 | 260 | 670 | 1345 | 2015 | 3360 | 5600 | 10080
2.12 | Standard | Imperial |  | 200 | 210 | 550 | 1100 | 1650 | 2750 | 4580 | 8245
2.12 | Standard | Imperial |  | 300 | 195 | 505 | 1015 | 1520 | 2530 | 4220 | 7595
2.12 | Standard | Imperial |  | 400 | 185 | 485 | 970 | 1455 | 2425 | 4040 | 7270
2.12 | Standard | Imperial |  | 500 | 170 | 470 | 940 | 1410 | 2350 | 3920 | 7055
2.12 | Standard | Imperial |  | 600 | 140 | 455 | 910 | 1370 | 2280 | 3800 | 6840
2.12 | Standard | Imperial |  | 650 | 125 | 445 | 895 | 1340 | 2230 | 3720 | 6695
2.12 | Standard | Imperial |  | 700 | 110 | 435 | 870 | 1305 | 2170 | 3620 | 6515
2.12 | Standard | Imperial |  | 750 | 95 | 420 | 845 | 1265 | 2110 | 3520 | 6335
2.12 | Standard | Imperial |  | 800 | 80 | 410 | 820 | 1230 | 2050 | 3420 | 6155
2.12 | Standard | Imperial |  | 850 | 65 | 400 | 795 | 1195 | 1990 | 3320 | 5975
2.12 | Standard | Imperial |  | 900 | 50 | 385 | 770 | 1150 | 1920 | 3200 | 5760
2.12 | Standard | Imperial |  | 950 | 35 | 370 | 740 | 1110 | 1850 | 3080 | 5545
2.12 | Standard | Imperial |  | 1000 | 20 | 340 | 675 | 1015 | 1690 | 2820 | 5075
2.12 | Standard | Imperial |  | 1050 | 20 | 325 | 650 | 975 | 1630 | 2715 | 4885
2.12 | Standard | Imperial |  | 1100 | 20 | 290 | 585 | 875 | 1455 | 2430 | 4370
2.12 | Standard | Imperial |  | 1150 | 20 | 250 | 500 | 750 | 1250 | 2085 | 3755
2.12 | Standard | Imperial |  | 1200 | 20 | 205 | 410 | 615 | 1030 | 1715 | 3085
2.12 | Standard | Imperial |  | 1250 | 20 | 165 | 330 | 495 | 825 | 1370 | 2470
2.12 | Standard | Imperial |  | 1300 | 20 | 120 | 240 | 360 | 600 | 1000 | 1800
2.12 | Standard | Imperial |  | 1350 | 20 | 80 | 165 | 245 | 410 | 685 | 1235
2.12 | Standard | Imperial |  | 1400 | 20 | 55 | 110 | 165 | 275 | 455 | 825
2.12 | Standard | Imperial |  | 1450 | 15 | 40 | 75 | 115 | 190 | 315 | 565
2.12 | Standard | Imperial |  | 1500 | 10 | 25 | 55 | 80 | 135 | 230 | 410
2.12 | Special | Imperial | −20 | 100 | 265 | 695 | 1395 | 2090 | 3480 | 5805 | 10445
2.12 | Special | Imperial |  | 200 | 235 | 615 | 1225 | 1840 | 3065 | 5110 | 9200
2.12 | Special | Imperial |  | 300 | 215 | 565 | 1130 | 1695 | 2825 | 4710 | 8480
2.12 | Special | Imperial |  | 400 | 205 | 540 | 1080 | 1625 | 2705 | 4510 | 8115
2.12 | Special | Imperial |  | 500 | 200 | 525 | 1050 | 1575 | 2625 | 4375 | 7875
2.12 | Special | Imperial |  | 600 | 195 | 510 | 1020 | 1525 | 2545 | 4240 | 7635
2.12 | Special | Imperial |  | 650 | 190 | 500 | 995 | 1495 | 2490 | 4150 | 7475
2.12 | Special | Imperial |  | 700 | 185 | 485 | 970 | 1455 | 2425 | 4040 | 7270
2.12 | Special | Imperial |  | 750 | 180 | 470 | 945 | 1415 | 2355 | 3930 | 7070
2.12 | Special | Imperial |  | 800 | 175 | 460 | 915 | 1375 | 2290 | 3815 | 6870
2.12 | Special | Imperial |  | 850 | 170 | 445 | 890 | 1335 | 2225 | 3705 | 6670
2.12 | Special | Imperial |  | 900 | 165 | 430 | 855 | 1285 | 2145 | 3570 | 6430
2.12 | Special | Imperial |  | 950 | 160 | 415 | 825 | 1240 | 2065 | 3440 | 6190
2.12 | Special | Imperial |  | 1000 | 150 | 395 | 795 | 1190 | 1980 | 3305 | 5945
2.12 | Special | Imperial |  | 1050 | 150 | 395 | 795 | 1190 | 1980 | 3305 | 5945
2.12 | Special | Imperial |  | 1100 | 140 | 365 | 730 | 1095 | 1820 | 3035 | 5465
2.12 | Special | Imperial |  | 1150 | 120 | 315 | 625 | 940 | 1565 | 2605 | 4695
2.12 | Special | Imperial |  | 1200 | 100 | 255 | 515 | 770 | 1285 | 2145 | 3855
2.12 | Special | Imperial |  | 1250 | 80 | 205 | 410 | 615 | 1030 | 1715 | 3085
2.12 | Special | Imperial |  | 1300 | 60 | 150 | 300 | 450 | 750 | 1250 | 2250
2.12 | Special | Imperial |  | 1350 | 40 | 105 | 205 | 310 | 515 | 855 | 1545
2.12 | Special | Imperial |  | 1400 | 25 | 70 | 135 | 205 | 345 | 570 | 1030
2.12 | Special | Imperial |  | 1450 | 20 | 45 | 95 | 140 | 235 | 395 | 705
2.12 | Special | Imperial |  | 1500 | 15 | 35 | 70 | 105 | 170 | 285 | 515
3.1 | Standard | SI | −29 | 38 | 20 | 51.7 | 103.4 | 155.1 | 258.6 | 430.9 | 775.7
3.1 | Standard | SI |  | 50 | 19.5 | 51.7 | 103.4 | 155.1 | 258.6 | 430.9 | 775.7
3.1 | Standard | SI |  | 100 | 17.7 | 50.9 | 101.7 | 152.6 | 254.4 | 423.9 | 763.1
3.1 | Standard | SI |  | 150 | 15.8 | 48.9 | 97.9 | 146.8 | 244.7 | 407.8 | 734.1
3.1 | Standard | SI |  | 200 | 13.8 | 47.2 | 94.3 | 141.5 | 235.8 | 392.9 | 707.3
3.1 | Standard | SI |  | 250 | 12.1 | 45.5 | 91 | 136.5 | 227.5 | 379.2 | 682.5
3.1 | Standard | SI |  | 300 | 10.2 | 42.9 | 85.7 | 128.6 | 214.4 | 357.1 | 642.6
3.1 | Standard | SI |  | 325 | 9.3 | 41.4 | 82.6 | 124 | 206.6 | 344.3 | 619.6
3.1 | Standard | SI |  | 350 | 8.4 | 40.3 | 80.4 | 120.7 | 201.1 | 335.3 | 603.3
3.1 | Standard | SI |  | 375 | 7.4 | 38.9 | 77.6 | 116.5 | 194.1 | 323.2 | 581.8
3.1 | Standard | SI |  | 400 | 6.5 | 36.5 | 73.3 | 109.8 | 183.1 | 304.9 | 548.5
3.1 | Standard | SI |  | 425 | 5.5 | 35.2 | 70 | 105.1 | 175.1 | 291.6 | 524.7
3.1 | Special | SI | −29 | 38 | 20 | 51.7 | 103.4 | 155.1 | 258.6 | 430.9 | 775.7
3.1 | Special | SI |  | 50 | 20 | 51.7 | 103.4 | 155.1 | 258.6 | 430.9 | 775.7
3.1 | Special | SI |  | 100 | 20 | 51.7 | 103.4 | 155.1 | 258.6 | 430.9 | 775.7
3.1 | Special | SI |  | 150 | 20 | 51.7 | 103.4 | 155.1 | 258.6 | 430.9 | 775.7
3.1 | Special | SI |  | 200 | 20 | 51.7 | 103.4 | 155.1 | 258.6 | 430.9 | 775.7
3.1 | Special | SI |  | 250 | 19.5 | 50.8 | 101.6 | 152.4 | 253.9 | 423.2 | 761.8
3.1 | Special | SI |  | 300 | 18.9 | 49.4 | 98.7 | 148.1 | 246.8 | 411.3 | 740.3
3.1 | Special | SI |  | 325 | 18.7 | 48.8 | 97.5 | 146.3 | 243.8 | 406.3 | 731.3
3.1 | Special | SI |  | 350 | 18.5 | 48.3 | 96.6 | 144.9 | 241.5 | 402.5 | 724.5
3.1 | Special | SI |  | 375 | 18.4 | 48 | 95.9 | 143.9 | 239.8 | 399.7 | 719.5
3.1 | Special | SI |  | 400 | 18.2 | 47.6 | 95.2 | 142.8 | 238 | 396.7 | 714.1
3.1 | Special | SI |  | 425 | 17.9 | 46.6 | 93.2 | 139.8 | 233 | 388.4 | 699.1
3.1 | Standard | Imperial | −20 | 100 | 290 | 750 | 1500 | 2250 | 3750 | 6250 | 11250
3.1 | Standard | Imperial |  | 200 | 260 | 740 | 1485 | 2225 | 3710 | 6180 | 11125
3.1 | Standard | Imperial |  | 300 | 230 | 710 | 1420 | 2130 | 3550 | 5920 | 10655
3.1 | Standard | Imperial |  | 400 | 200 | 680 | 1365 | 2045 | 3410 | 5680 | 10225
3.1 | Standard | Imperial |  | 500 | 170 | 655 | 1310 | 1965 | 3275 | 5460 | 9830
3.1 | Standard | Imperial |  | 600 | 140 | 605 | 1210 | 1815 | 3025 | 5040 | 9070
3.1 | Standard | Imperial |  | 650 | 125 | 590 | 1175 | 1765 | 2940 | 4905 | 8825
3.1 | Standard | Imperial |  | 700 | 110 | 570 | 1135 | 1705 | 2840 | 4730 | 8515
3.1 | Standard | Imperial |  | 750 | 95 | 530 | 1065 | 1595 | 2660 | 4430 | 7970
3.1 | Standard | Imperial |  | 800 | 80 | 510 | 1015 | 1525 | 2540 | 4230 | 7610
3.1 | Special | Imperial | −20 | 100 | 290 | 750 | 1500 | 2250 | 3750 | 6250 | 11250
3.1 | Special | Imperial |  | 200 | 290 | 750 | 1500 | 2250 | 3750 | 6250 | 11250
3.1 | Special | Imperial |  | 300 | 290 | 750 | 1500 | 2250 | 3750 | 6250 | 11250
3.1 | Special | Imperial |  | 400 | 290 | 750 | 1500 | 2250 | 3750 | 6250 | 11250
3.1 | Special | Imperial |  | 500 | 280 | 730 | 1465 | 2195 | 3655 | 6095 | 10970
3.1 | Special | Imperial |  | 600 | 270 | 710 | 1420 | 2130 | 3550 | 5915 | 10645
3.1 | Special | Imperial |  | 650 | 270 | 700 | 1405 | 2105 | 3510 | 5850 | 10525
3.1 | Special | Imperial |  | 700 | 265 | 695 | 1395 | 2090 | 3480 | 5805 | 10445
3.1 | Special | Imperial |  | 750 | 265 | 690 | 1380 | 2075 | 3455 | 5760 | 10365
3.1 | Special | Imperial |  | 800 | 260 | 675 | 1350 | 2025 | 3375 | 5625 | 10125
3.2 | Standard | SI | −29 | 38 | 12.7 | 33.1 | 66.2 | 99.3 | 165.5 | 275.8 | 496.4
3.2 | Standard | SI |  | 50 | 12.7 | 33.1 | 66.2 | 99.3 | 165.5 | 275.8 | 496.4
3.2 | Standard | SI |  | 100 | 12.7 | 33.1 | 66.2 | 99.3 | 165.5 | 275.8 | 496.4
3.2 | Standard | SI |  | 150 | 12.7 | 33.1 | 66.2 | 99.3 | 165.5 | 275.8 | 496.4
3.2 | Standard | SI |  | 200 | 12.7 | 33.1 | 66.2 | 99.3 | 165.5 | 275.8 | 496.4
3.2 | Standard | SI |  | 250 | 12.1 | 31.6 | 63.2 | 94.8 | 158 | 263.4 | 474
3.2 | Standard | SI |  | 300 | 10.2 | 29.2 | 58.5 | 87.7 | 146.2 | 243.7 | 438.7
3.2 | Standard | SI |  | 325 | 7.2 | 18.8 | 37.6 | 56.4 | 93.9 | 156.5 | 281.8
3.2 | Special | SI | −29 | 38 | 14.2 | 36.9 | 73.9 | 110.8 | 184.7 | 307.8 | 554
3.2 | Special | SI |  | 50 | 14.2 | 36.9 | 73.9 | 110.8 | 184.7 | 307.8 | 554
3.2 | Special | SI |  | 100 | 14.2 | 36.9 | 73.9 | 110.8 | 184.7 | 307.8 | 554
3.2 | Special | SI |  | 150 | 14.2 | 36.9 | 73.9 | 110.8 | 184.7 | 307.8 | 554
3.2 | Special | SI |  | 200 | 14.2 | 36.9 | 73.9 | 110.8 | 184.7 | 307.8 | 554
3.2 | Special | SI |  | 250 | 13.5 | 35.3 | 70.5 | 105.8 | 176.4 | 293.9 | 529.1
3.2 | Special | SI |  | 300 | 12.5 | 32.6 | 65.3 | 97.9 | 163.2 | 272 | 489.7
3.2 | Special | SI |  | 325 | 8 | 21 | 41.9 | 62.9 | 104.8 | 174.7 | 314.5
3.2 | Standard | Imperial | −20 | 100 | 185 | 480 | 960 | 1440 | 2400 | 4000 | 7200
3.2 | Standard | Imperial |  | 200 | 185 | 480 | 960 | 1440 | 2400 | 4000 | 7200
3.2 | Standard | Imperial |  | 300 | 185 | 480 | 960 | 1440 | 2400 | 4000 | 7200
3.2 | Standard | Imperial |  | 400 | 185 | 480 | 960 | 1440 | 2400 | 4000 | 7200
3.2 | Standard | Imperial |  | 500 | 170 | 455 | 905 | 1360 | 2270 | 3780 | 6805
3.2 | Standard | Imperial |  | 600 | 140 | 415 | 825 | 1240 | 2065 | 3440 | 6190
3.2 | Special | Imperial |  | 100 | 205 | 535 | 1070 | 1605 | 2680 | 4465 | 8035
3.2 | Special | Imperial |  | 200 | 205 | 535 | 1070 | 1605 | 2680 | 4465 | 8035
3.2 | Special | Imperial |  | 300 | 205 | 535 | 1070 | 1605 | 2680 | 4465 | 8035
3.2 | Special | Imperial |  | 400 | 205 | 535 | 1070 | 1605 | 2680 | 4465 | 8035
3.2 | Special | Imperial |  | 500 | 195 | 505 | 1015 | 1520 | 2530 | 4220 | 7595
3.2 | Special | Imperial |  | 600 | 175 | 460 | 920 | 1380 | 2305 | 3840 | 6910
3.3 | Standard | SI | −29 | 38 | 6.3 | 16.5 | 33.1 | 49.6 | 82.7 | 137.9 | 248.2
3.3 | Standard | SI |  | 50 | 6.3 | 16.4 | 32.8 | 49.2 | 82 | 136.7 | 246
3.3 | Standard | SI |  | 100 | 6.1 | 15.8 | 31.7 | 47.5 | 79.2 | 132 | 237.7
3.3 | Standard | SI |  | 150 | 6 | 15.6 | 31.1 | 46.7 | 77.8 | 129.6 | 233.3
3.3 | Standard | SI |  | 200 | 6 | 15.6 | 31.1 | 46.7 | 77.8 | 129.6 | 233.3
3.3 | Standard | SI |  | 250 | 6 | 15.6 | 31.1 | 46.7 | 77.8 | 129.6 | 233.3
3.3 | Standard | SI |  | 300 | 6 | 15.6 | 31.1 | 46.7 | 77.8 | 129.6 | 233.3
3.3 | Standard | SI |  | 325 | 5.9 | 15.5 | 31 | 46.5 | 77.5 | 129.2 | 232.5
3.3 | Standard | SI |  | 350 | 5.9 | 15.4 | 30.8 | 46.2 | 76.9 | 128.2 | 230.8
3.3 | Standard | SI |  | 375 | 5.9 | 15.4 | 30.7 | 46.1 | 76.8 | 128 | 230.5
3.3 | Standard | SI |  | 400 | 5.8 | 15.2 | 30.4 | 45.6 | 76.1 | 126.8 | 228.2
3.3 | Standard | SI |  | 425 | 5.5 | 14.9 | 29.8 | 44.7 | 74.6 | 124.3 | 223.7
3.3 | Standard | SI |  | 450 | 4.6 | 14.6 | 29.2 | 43.8 | 73.1 | 121.8 | 219.2
3.3 | Standard | SI |  | 475 | 3.7 | 14.3 | 28.6 | 43 | 71.6 | 119.3 | 214.8
3.3 | Standard | SI |  | 500 | 2.8 | 13.8 | 27.6 | 41.4 | 69 | 115.1 | 207.1
3.3 | Standard | SI |  | 538 | 1.4 | 13.1 | 26.1 | 39.2 | 65.4 | 108.9 | 196.1
3.3 | Standard | SI |  | 550 | 1.4 | 9.8 | 19.6 | 29.5 | 49.1 | 81.8 | 147.3
3.3 | Standard | SI |  | 575 | 1.4 | 5.4 | 10.7 | 16.1 | 26.8 | 44.6 | 80.3
3.3 | Standard | SI |  | 600 | 1.4 | 4.4 | 8.9 | 13.3 | 22.2 | 37 | 66.7
3.3 | Standard | SI |  | 625 | 1.3 | 3.4 | 6.9 | 10.3 | 17.2 | 28.7 | 51.7
3.3 | Standard | SI |  | 650 | 1.1 | 2.8 | 5.7 | 8.5 | 14.2 | 23.6 | 42.6
3.3 | Special | SI | −29 | 38 | 7.1 | 18.5 | 36.9 | 55.4 | 92.3 | 153.9 | 277
3.3 | Special | SI |  | 50 | 7 | 18.3 | 36.6 | 54.9 | 91.5 | 152.5 | 274.6
3.3 | Special | SI |  | 100 | 6.8 | 17.7 | 35.4 | 53.1 | 88.4 | 147.4 | 265.3
3.3 | Special | SI |  | 150 | 6.7 | 17.4 | 34.7 | 52.1 | 86.8 | 144.7 | 260.4
3.3 | Special | SI |  | 200 | 6.7 | 17.4 | 34.7 | 52.1 | 86.8 | 144.7 | 260.4
3.3 | Special | SI |  | 250 | 6.7 | 17.4 | 34.7 | 52.1 | 86.8 | 144.7 | 260.4
3.3 | Special | SI |  | 300 | 6.7 | 17.4 | 34.7 | 52.1 | 86.8 | 144.7 | 260.4
3.3 | Special | SI |  | 325 | 6.6 | 17.3 | 34.6 | 51.9 | 86.5 | 144.1 | 259.5
3.3 | Special | SI |  | 350 | 6.6 | 17.2 | 34.4 | 51.5 | 85.9 | 143.1 | 257.6
3.3 | Special | SI |  | 375 | 6.6 | 17.1 | 34.3 | 51.4 | 85.7 | 142.9 | 257.2
3.3 | Special | SI |  | 400 | 6.5 | 17 | 34 | 50.9 | 84.9 | 141.5 | 254.6
3.3 | Special | SI |  | 425 | 6.4 | 16.6 | 33.3 | 49.9 | 83.2 | 138.7 | 249.7
3.3 | Special | SI |  | 450 | 6.3 | 16.3 | 32.6 | 48.9 | 81.6 | 135.9 | 244.7
3.3 | Special | SI |  | 475 | 6.1 | 16 | 32 | 47.9 | 79.9 | 133.2 | 239.7
3.3 | Special | SI |  | 500 | 5.9 | 15.4 | 30.8 | 46.2 | 77 | 128.4 | 231.1
3.3 | Special | SI |  | 538 | 5.6 | 14.6 | 29.2 | 43.8 | 72.9 | 121.6 | 218.8
3.3 | Special | SI |  | 550 | 4.3 | 11.3 | 22.6 | 33.9 | 56.5 | 94.1 | 169.4
3.3 | Special | SI |  | 575 | 2.6 | 6.7 | 13.4 | 20.1 | 33.4 | 55.7 | 100.3
3.3 | Special | SI |  | 600 | 2.1 | 5.6 | 11.1 | 16.7 | 27.8 | 46.3 | 83.3
3.3 | Special | SI |  | 625 | 1.7 | 4.3 | 8.6 | 12.9 | 21.5 | 35.9 | 64.6
3.3 | Special | SI |  | 650 | 1.4 | 3.5 | 7.1 | 10.6 | 17.7 | 29.5 | 53.2
3.3 | Standard | Imperial | −20 | 100 | 90 | 240 | 480 | 720 | 1200 | 2000 | 3600
3.3 | Standard | Imperial |  | 200 | 90 | 230 | 460 | 690 | 1150 | 1920 | 3455
3.3 | Standard | Imperial |  | 300 | 85 | 225 | 450 | 675 | 1130 | 1880 | 3385
3.3 | Standard | Imperial |  | 400 | 85 | 225 | 450 | 655 | 1130 | 1880 | 3385
3.3 | Standard | Imperial |  | 500 | 85 | 225 | 450 | 655 | 1130 | 1880 | 3385
3.3 | Standard | Imperial |  | 600 | 85 | 225 | 450 | 675 | 1130 | 1880 | 3385
3.3 | Standard | Imperial |  | 650 | 85 | 225 | 445 | 670 | 1115 | 1860 | 3350
3.3 | Standard | Imperial |  | 700 | 85 | 225 | 445 | 670 | 1115 | 1860 | 3350
3.3 | Standard | Imperial |  | 750 | 85 | 220 | 440 | 660 | 1105 | 1840 | 3310
3.3 | Standard | Imperial |  | 800 | 80 | 215 | 430 | 650 | 1080 | 1800 | 3240
3.3 | Standard | Imperial |  | 850 | 65 | 210 | 420 | 635 | 1055 | 1760 | 3170
3.3 | Standard | Imperial |  | 900 | 50 | 205 | 415 | 620 | 1030 | 1720 | 3095
3.3 | Standard | Imperial |  | 950 | 35 | 195 | 395 | 590 | 985 | 1640 | 2950
3.3 | Standard | Imperial |  | 1000 | 20 | 190 | 380 | 570 | 950 | 1580 | 2845
3.3 | Standard | Imperial |  | 1050 | 20 | 80 | 165 | 245 | 410 | 685 | 1235
3.3 | Standard | Imperial |  | 1100 | 20 | 70 | 135 | 205 | 345 | 570 | 1030
3.3 | Standard | Imperial |  | 1150 | 20 | 50 | 105 | 155 | 255 | 430 | 770
3.3 | Standard | Imperial |  | 1200 | 15 | 40 | 80 | 125 | 205 | 345 | 615
3.3 | Special | Imperial | −20 | 100 | 105 | 270 | 535 | 805 | 1340 | 2230 | 4020
3.3 | Special | Imperial |  | 200 | 100 | 255 | 515 | 770 | 1285 | 2145 | 3855
3.3 | Special | Imperial |  | 300 | 95 | 250 | 505 | 755 | 1260 | 2100 | 3775
3.3 | Special | Imperial |  | 400 | 95 | 250 | 505 | 755 | 1260 | 2100 | 3775
3.3 | Special | Imperial |  | 500 | 95 | 250 | 505 | 755 | 1260 | 2100 | 3775
3.3 | Special | Imperial |  | 600 | 95 | 250 | 505 | 755 | 1260 | 2100 | 3775
3.3 | Special | Imperial |  | 650 | 95 | 250 | 500 | 745 | 1245 | 2075 | 3735
3.3 | Special | Imperial |  | 700 | 95 | 250 | 500 | 745 | 1245 | 2075 | 3735
3.3 | Special | Imperial |  | 750 | 95 | 245 | 495 | 740 | 1130 | 2055 | 3695
3.3 | Special | Imperial |  | 800 | 90 | 240 | 480 | 725 | 1205 | 2010 | 3615
3.3 | Special | Imperial |  | 850 | 90 | 235 | 470 | 705 | 1180 | 1965 | 3535
3.3 | Special | Imperial |  | 900 | 90 | 230 | 460 | 690 | 1150 | 1920 | 3455
3.3 | Special | Imperial |  | 950 | 85 | 220 | 440 | 660 | 1100 | 1830 | 3295
3.3 | Special | Imperial |  | 1000 | 80 | 210 | 425 | 635 | 1060 | 1765 | 3175
3.3 | Special | Imperial |  | 1050 | 40 | 105 | 205 | 310 | 515 | 855 | 1545
3.3 | Special | Imperial |  | 1100 | 35 | 85 | 170 | 255 | 430 | 715 | 1285
3.3 | Special | Imperial |  | 1150 | 25 | 65 | 130 | 195 | 320 | 535 | 965
3.3 | Special | Imperial |  | 1200 | 20 | 50 | 105 | 155 | 255 | 430 | 770
3.4 | Standard | SI | −29 | 38 | 15.9 | 41.4 | 82.7 | 124.1 | 206.8 | 344.7 | 620.5
3.4 | Standard | SI |  | 50 | 15.4 | 40.2 | 80.5 | 120.7 | 201.2 | 335.3 | 603.6
3.4 | Standard | SI |  | 100 | 13.8 | 35.9 | 71.9 | 107.8 | 179.7 | 299.5 | 539.1
3.4 | Standard | SI |  | 150 | 12.9 | 33.7 | 67.5 | 101.2 | 168.7 | 281.1 | 506
3.4 | Standard | SI |  | 200 | 12.5 | 32.7 | 65.4 | 98.1 | 163.5 | 272.4 | 490.4
3.4 | Standard | SI |  | 250 | 12.1 | 32.6 | 65.2 | 97.8 | 163 | 271.7 | 489
3.4 | Standard | SI |  | 300 | 10.2 | 32.6 | 65.2 | 97.8 | 163 | 271.7 | 489
3.4 | Standard | SI |  | 325 | 9.3 | 32.6 | 65.2 | 97.8 | 163 | 271.7 | 489
3.4 | Standard | SI |  | 350 | 8.4 | 32.6 | 65.1 | 97.7 | 162.8 | 271.3 | 488.4
3.4 | Standard | SI |  | 375 | 7.4 | 32.4 | 64.8 | 97.2 | 161.9 | 269.9 | 485.8
3.4 | Standard | SI |  | 400 | 6.5 | 32.1 | 64.2 | 96.2 | 160.4 | 267.4 | 481.2
3.4 | Standard | SI |  | 425 | 5.5 | 31.6 | 63.3 | 94.9 | 158.2 | 263.6 | 474.5
3.4 | Standard | SI |  | 450 | 4.6 | 26.9 | 53.8 | 80.7 | 134.5 | 224.2 | 403.5
3.4 | Standard | SI |  | 475 | 3.7 | 20.8 | 41.5 | 62.3 | 103.8 | 173 | 311.3
3.4 | Special | SI | −29 | 38 | 17.7 | 46.2 | 92.3 | 138.5 | 230.9 | 384.8 | 692.6
3.4 | Special | SI |  | 50 | 17.2 | 44.9 | 89.8 | 134.7 | 224.6 | 374.3 | 673.7
3.4 | Special | SI |  | 100 | 15.4 | 40.1 | 80.2 | 120.3 | 200.6 | 334.3 | 601.7
3.4 | Special | SI |  | 150 | 14.4 | 37.6 | 75.3 | 112.9 | 188.2 | 313.7 | 564.7
3.4 | Special | SI |  | 200 | 14 | 36.5 | 73 | 109.5 | 182.4 | 304 | 547.3
3.4 | Special | SI |  | 250 | 13.9 | 36.4 | 72.8 | 109.1 | 181.9 | 303.2 | 545.7
3.4 | Special | SI |  | 300 | 13.9 | 36.4 | 72.8 | 109.1 | 181.9 | 303.2 | 545.7
3.4 | Special | SI |  | 325 | 13.9 | 36.4 | 72.8 | 109.1 | 181.9 | 303.2 | 545.7
3.4 | Special | SI |  | 350 | 13.9 | 36.3 | 72.7 | 109 | 181.7 | 302.8 | 545.1
3.4 | Special | SI |  | 375 | 13.9 | 36.1 | 72.3 | 108.4 | 180.7 | 301.2 | 542.2
3.4 | Special | SI |  | 400 | 13.7 | 35.8 | 71.6 | 107.4 | 179 | 298.4 | 537.1
3.4 | Special | SI |  | 425 | 13.5 | 35.3 | 70.6 | 105.9 | 176.5 | 294.2 | 529.6
3.4 | Special | SI |  | 450 | 12.6 | 32.9 | 65.9 | 98.8 | 164.7 | 274.6 | 494.2
3.4 | Special | SI |  | 475 | 9.9 | 25.9 | 51.9 | 77.8 | 129.7 | 216.2 | 389.2
3.4 | Standard | Imperial | −20 | 100 | 230 | 600 | 1200 | 1800 | 3000 | 5000 | 9000
3.4 | Standard | Imperial |  | 200 | 200 | 525 | 1050 | 1575 | 2630 | 4380 | 7885
3.4 | Standard | Imperial |  | 300 | 190 | 490 | 980 | 1470 | 2450 | 4080 | 7345
3.4 | Standard | Imperial |  | 400 | 180 | 475 | 945 | 1420 | 2365 | 3940 | 7090
3.4 | Standard | Imperial |  | 500 | 170 | 475 | 945 | 1420 | 2365 | 3940 | 7090
3.4 | Standard | Imperial |  | 600 | 140 | 475 | 945 | 1420 | 2365 | 3940 | 7090
3.4 | Standard | Imperial |  | 650 | 125 | 475 | 945 | 1420 | 2365 | 3940 | 7090
3.4 | Standard | Imperial |  | 700 | 110 | 470 | 940 | 1410 | 2350 | 3920 | 7055
3.4 | Standard | Imperial |  | 750 | 95 | 465 | 930 | 1395 | 2330 | 3880 | 6985
3.4 | Standard | Imperial |  | 800 | 80 | 460 | 915 | 1375 | 2290 | 3820 | 6875
3.4 | Standard | Imperial |  | 850 | 65 | 375 | 755 | 1130 | 1885 | 3145 | 5655
3.4 | Standard | Imperial |  | 900 | 50 | 275 | 550 | 825 | 1370 | 2285 | 4115
3.4 | Special | Imperial | −20 | 100 | 255 | 670 | 1340 | 2010 | 3350 | 5580 | 10045
3.4 | Special | Imperial |  | 200 | 225 | 585 | 1175 | 1760 | 2935 | 4890 | 8800
3.4 | Special | Imperial |  | 300 | 210 | 545 | 1095 | 1640 | 2730 | 4555 | 8195
3.4 | Special | Imperial |  | 400 | 200 | 530 | 1055 | 1585 | 2640 | 4395 | 7915
3.4 | Special | Imperial |  | 500 | 200 | 530 | 1055 | 1585 | 2640 | 4395 | 7915
3.4 | Special | Imperial |  | 600 | 200 | 530 | 1055 | 1585 | 2640 | 4395 | 7915
3.4 | Special | Imperial |  | 650 | 200 | 530 | 1055 | 1585 | 2640 | 4395 | 7915
3.4 | Special | Imperial |  | 700 | 200 | 525 | 1050 | 1575 | 2625 | 4375 | 7875
3.4 | Special | Imperial |  | 750 | 200 | 520 | 1040 | 1560 | 2600 | 4330 | 7795
3.4 | Special | Imperial |  | 800 | 195 | 510 | 1025 | 1535 | 2560 | 4265 | 7675
3.4 | Special | Imperial |  | 850 | 180 | 470 | 945 | 1415 | 2355 | 3930 | 7070
3.4 | Special | Imperial |  | 900 | 130 | 345 | 685 | 1030 | 1715 | 2855 | 5145
3.5 | Standard | SI | −29 | 38 | 20 | 51.7 | 103.4 | 155.1 | 258.6 | 430.9 | 775.7
3.5 | Standard | SI |  | 50 | 19.5 | 51.7 | 103.4 | 155.1 | 258.6 | 430.9 | 775.7
3.5 | Standard | SI |  | 100 | 17.7 | 51.5 | 103 | 154.6 | 257.6 | 429.4 | 773
3.5 | Standard | SI |  | 150 | 15.8 | 50.3 | 100.3 | 150.6 | 250.8 | 418.2 | 752.8
3.5 | Standard | SI |  | 200 | 13.8 | 48.6 | 97.2 | 145.8 | 243.4 | 405.4 | 729.8
3.5 | Standard | SI |  | 250 | 12.1 | 46.3 | 92.7 | 139 | 231.8 | 386.2 | 694.8
3.5 | Standard | SI |  | 300 | 10.2 | 42.9 | 85.7 | 128.6 | 214.4 | 357.1 | 642.6
3.5 | Standard | SI |  | 325 | 9.3 | 41.4 | 82.6 | 124 | 206.6 | 344.3 | 619.6
3.5 | Standard | SI |  | 350 | 8.4 | 40.3 | 80.4 | 120.7 | 201.1 | 335.3 | 603.3
3.5 | Standard | SI |  | 375 | 7.4 | 38.9 | 77.6 | 116.5 | 194.1 | 323.2 | 581.8
3.5 | Standard | SI |  | 400 | 6.5 | 36.5 | 73.3 | 109.8 | 183.1 | 304.9 | 548.5
3.5 | Standard | SI |  | 425 | 5.5 | 35.2 | 70 | 105.1 | 175.1 | 291.6 | 524.7
3.5 | Standard | SI |  | 450 | 4.6 | 33.7 | 67.7 | 101.4 | 169 | 281.8 | 507
3.5 | Standard | SI |  | 475 | 3.7 | 31.7 | 63.4 | 95.1 | 158.2 | 263.9 | 474.8
3.5 | Standard | SI |  | 500 | 2.8 | 28.2 | 56.5 | 84.7 | 140.9 | 235 | 423
3.5 | Standard | SI |  | 538 | 1.4 | 16.5 | 33.1 | 49.6 | 82.7 | 137.9 | 248.2
3.5 | Standard | SI |  | 550 | 1.4 | 13.9 | 27.9 | 41.8 | 69.7 | 116.2 | 209.2
3.5 | Standard | SI |  | 575 | 1.4 | 9.4 | 18.9 | 28.3 | 47.2 | 78.6 | 141.5
3.5 | Standard | SI |  | 600 | 1.4 | 6.6 | 13.3 | 19.9 | 33.2 | 55.3 | 99.6
3.5 | Standard | SI |  | 625 | 1.4 | 5.1 | 10.3 | 15.4 | 25.7 | 42.8 | 77
3.5 | Standard | SI |  | 650 | 1.4 | 4.7 | 9.5 | 14.2 | 23.6 | 39.4 | 70.9
3.5 | Special | SI | −29 | 38 | 20 | 51.7 | 103.4 | 155.1 | 258.6 | 430.9 | 775.7
3.5 | Special | SI |  | 50 | 20 | 51.7 | 103.4 | 155.1 | 258.6 | 430.9 | 775.7
3.5 | Special | SI |  | 100 | 20 | 51.7 | 103.4 | 155.1 | 258.6 | 430.9 | 775.7
3.5 | Special | SI |  | 150 | 20 | 51.7 | 103.4 | 155.1 | 258.6 | 430.9 | 775.7
3.5 | Special | SI |  | 200 | 20 | 51.7 | 103.4 | 155.1 | 258.6 | 430.9 | 775.7
3.5 | Special | SI |  | 250 | 20 | 51.7 | 103.4 | 155.1 | 258.6 | 430.9 | 775.7
3.5 | Special | SI |  | 300 | 20 | 51.7 | 103.4 | 155.1 | 258.6 | 430.9 | 775.7
3.5 | Special | SI |  | 325 | 20 | 51.7 | 103.4 | 155.1 | 258.6 | 430.9 | 775.7
3.5 | Special | SI |  | 350 | 19.8 | 51.5 | 102.8 | 154.3 | 257.1 | 428.6 | 771.4
3.5 | Special | SI |  | 375 | 19.3 | 50.6 | 101 | 151.5 | 252.5 | 420.9 | 757.4
3.5 | Special | SI |  | 400 | 19.3 | 50.3 | 100.6 | 150.6 | 251.2 | 418.3 | 753.2
3.5 | Special | SI |  | 425 | 19 | 49.6 | 99.3 | 148.9 | 248.2 | 413.7 | 744.6
3.5 | Special | SI |  | 450 | 18.1 | 47.3 | 94.4 | 141.4 | 235.8 | 393.1 | 707.6
3.5 | Special | SI |  | 475 | 16.4 | 42.8 | 85.5 | 128.2 | 213.7 | 356.3 | 641.3
3.5 | Special | SI |  | 500 | 13.7 | 35.6 | 71.5 | 107.1 | 178.6 | 297.5 | 535.4
3.5 | Special | SI |  | 538 | 7.9 | 20.7 | 41.4 | 62.1 | 103.4 | 172.4 | 310.3
3.5 | Special | SI |  | 550 | 6.7 | 17.4 | 34.9 | 52.3 | 87.2 | 145.3 | 261.5
3.5 | Special | SI |  | 575 | 4.5 | 11.8 | 23.6 | 35.4 | 59 | 98.3 | 176.9
3.5 | Special | SI |  | 600 | 3.2 | 8.3 | 16.6 | 24.9 | 41.5 | 69.1 | 124.5
3.5 | Special | SI |  | 625 | 2.5 | 6.4 | 12.8 | 19.3 | 32.1 | 53.5 | 96.3
3.5 | Special | SI |  | 650 | 2.3 | 5.9 | 11.8 | 17.7 | 29.5 | 49.2 | 88.6
3.5 | Standard | Imperial | −20 | 100 | 290 | 750 | 1500 | 2250 | 3750 | 6250 | 11250
3.5 | Standard | Imperial |  | 200 | 260 | 750 | 1500 | 2250 | 3750 | 6250 | 11250
3.5 | Standard | Imperial |  | 300 | 230 | 730 | 1455 | 2185 | 3640 | 6070 | 10925
3.5 | Standard | Imperial |  | 400 | 200 | 705 | 1410 | 2115 | 3530 | 5880 | 10585
3.5 | Standard | Imperial |  | 500 | 170 | 665 | 1330 | 1995 | 3325 | 5540 | 9965
3.5 | Standard | Imperial |  | 600 | 140 | 605 | 1210 | 1815 | 3025 | 5040 | 9070
3.5 | Standard | Imperial |  | 650 | 125 | 590 | 1175 | 1765 | 2940 | 4905 | 8825
3.5 | Standard | Imperial |  | 700 | 110 | 570 | 1135 | 1705 | 2840 | 4730 | 8515
3.5 | Standard | Imperial |  | 750 | 95 | 530 | 1065 | 1595 | 2660 | 4430 | 7970
3.5 | Standard | Imperial |  | 800 | 80 | 510 | 1015 | 1525 | 2540 | 4230 | 7610
3.5 | Standard | Imperial |  | 850 | 65 | 485 | 975 | 1460 | 2435 | 4060 | 7305
3.5 | Standard | Imperial |  | 900 | 50 | 450 | 900 | 1350 | 2245 | 3745 | 6740
3.5 | Standard | Imperial |  | 950 | 35 | 365 | 725 | 1090 | 1815 | 3030 | 5450
3.5 | Standard | Imperial |  | 1000 | 20 | 240 | 480 | 720 | 1200 | 2000 | 3600
3.5 | Standard | Imperial |  | 1050 | 20 | 155 | 310 | 465 | 770 | 1285 | 2315
3.5 | Standard | Imperial |  | 1100 | 20 | 105 | 205 | 310 | 515 | 855 | 1545
3.5 | Standard | Imperial |  | 1150 | 20 | 75 | 150 | 225 | 375 | 630 | 1130
3.5 | Standard | Imperial |  | 1200 | 20 | 70 | 135 | 205 | 345 | 570 | 1030
3.5 | Special | Imperial | −20 | 100 | 290 | 750 | 1500 | 2250 | 3750 | 6250 | 11250
3.5 | Special | Imperial |  | 200 | 290 | 750 | 1500 | 2250 | 3750 | 6250 | 11250
3.5 | Special | Imperial |  | 300 | 290 | 750 | 1500 | 2250 | 3750 | 6250 | 11250
3.5 | Special | Imperial |  | 400 | 290 | 750 | 1500 | 2250 | 3750 | 6250 | 11250
3.5 | Special | Imperial |  | 500 | 290 | 750 | 1500 | 2250 | 3750 | 6250 | 11250
3.5 | Special | Imperial |  | 600 | 290 | 750 | 1500 | 2250 | 3750 | 6250 | 11250
3.5 | Special | Imperial |  | 650 | 290 | 750 | 1500 | 2250 | 3750 | 6250 | 11250
3.5 | Special | Imperial |  | 700 | 280 | 735 | 1465 | 2200 | 3665 | 6110 | 10995
3.5 | Special | Imperial |  | 750 | 280 | 730 | 1460 | 2185 | 3645 | 6070 | 10930
3.5 | Special | Imperial |  | 800 | 275 | 720 | 1440 | 2160 | 3600 | 6000 | 10800
3.5 | Special | Imperial |  | 850 | 260 | 680 | 1355 | 2030 | 3385 | 5645 | 10160
3.5 | Special | Imperial |  | 900 | 230 | 600 | 1200 | 1800 | 3000 | 5000 | 9000
3.5 | Special | Imperial |  | 950 | 175 | 455 | 910 | 1365 | 2270 | 3785 | 6815
3.5 | Special | Imperial |  | 1000 | 115 | 300 | 600 | 900 | 1500 | 2500 | 4500
3.5 | Special | Imperial |  | 1050 | 75 | 195 | 385 | 580 | 965 | 1605 | 2895
3.5 | Special | Imperial |  | 1100 | 50 | 130 | 255 | 385 | 645 | 1070 | 1930
3.5 | Special | Imperial |  | 1150 | 35 | 95 | 190 | 285 | 470 | 785 | 1415
3.5 | Special | Imperial |  | 1200 | 35 | 85 | 170 | 255 | 430 | 715 | 1285
3.6 | Standard | SI | −29 | 38 | 19 | 49.6 | 99.3 | 148.9 | 248.2 | 413.7 | 744.6
3.6 | Standard | SI |  | 50 | 18.7 | 48.8 | 97.6 | 146.4 | 244 | 406.7 | 732.1
3.6 | Standard | SI |  | 100 | 17.5 | 45.6 | 91.2 | 136.9 | 228.1 | 380.1 | 684.3
3.6 | Standard | SI |  | 150 | 15.8 | 44 | 88 | 132 | 219.9 | 366.6 | 659.8
3.6 | Standard | SI |  | 200 | 13.8 | 42.8 | 85.6 | 128.4 | 214 | 356.7 | 642
3.6 | Standard | SI |  | 250 | 12.1 | 41.7 | 83.5 | 125.2 | 208.7 | 347.9 | 626.1
3.6 | Standard | SI |  | 300 | 10.2 | 40.8 | 81.6 | 122.5 | 204.1 | 340.2 | 612.3
3.6 | Standard | SI |  | 325 | 9.3 | 40.3 | 80.6 | 120.9 | 201.6 | 336 | 604.7
3.6 | Standard | SI |  | 350 | 8.4 | 39.8 | 79.5 | 119.3 | 198.8 | 331.3 | 596.4
3.6 | Standard | SI |  | 375 | 7.4 | 38.9 | 77.6 | 116.5 | 194.1 | 323.2 | 581.8
3.6 | Standard | SI |  | 400 | 6.5 | 36.5 | 73.3 | 109.8 | 183.1 | 304.9 | 548.5
3.6 | Standard | SI |  | 425 | 5.5 | 35.2 | 70 | 105.1 | 175.1 | 291.6 | 524.7
3.6 | Standard | SI |  | 450 | 4.6 | 33.7 | 67.7 | 101.4 | 169 | 281.8 | 507
3.6 | Standard | SI |  | 475 | 3.7 | 31.7 | 63.4 | 95.1 | 158.2 | 263.9 | 474.8
3.6 | Standard | SI |  | 500 | 2.8 | 28.2 | 56.5 | 84.7 | 140.9 | 235 | 423
3.6 | Standard | SI |  | 538 | 1.4 | 25.2 | 50 | 75.2 | 125.5 | 208.9 | 375.8
3.6 | Standard | SI |  | 550 | 1.4 | 25 | 49.8 | 74.8 | 124.9 | 208 | 374.2
3.6 | Standard | SI |  | 575 | 1.4 | 24 | 47.9 | 71.8 | 119.7 | 199.5 | 359.1
3.6 | Standard | SI |  | 600 | 1.4 | 21.6 | 42.9 | 64.2 | 107 | 178.5 | 321.4
3.6 | Standard | SI |  | 625 | 1.4 | 18.3 | 36.6 | 54.9 | 91.2 | 152 | 273.8
3.6 | Standard | SI |  | 650 | 1.4 | 14.1 | 28.1 | 42.5 | 70.7 | 117.7 | 211.7
3.6 | Standard | SI |  | 675 | 1.4 | 10.3 | 20.5 | 30.8 | 51.3 | 85.6 | 154
3.6 | Standard | SI |  | 700 | 1.4 | 5.6 | 11.1 | 16.7 | 27.8 | 46.3 | 83.4
3.6 | Standard | SI |  | 725 | 1.4 | 4 | 8.1 | 12.1 | 20.1 | 33.6 | 60.4
3.6 | Standard | SI |  | 750 | 1.2 | 3 | 6.1 | 9.1 | 15.1 | 25.2 | 45.4
3.6 | Standard | SI |  | 775 | 0.9 | 2.5 | 4.9 | 7.4 | 12.4 | 20.6 | 37.1
3.6 | Standard | SI |  | 800 | 0.8 | 2.2 | 4.3 | 6.5 | 10.8 | 18 | 32.3
3.6 | Standard | SI |  | 816 | 0.7 | 1.9 | 3.8 | 5.7 | 9.5 | 15.8 | 28.4
3.6 | Special | SI | −29 | 38 | 20 | 51.7 | 103.4 | 155.1 | 258.6 | 430.9 | 775.7
3.6 | Special | SI |  | 50 | 20 | 51.7 | 103.4 | 155.1 | 258.6 | 430.9 | 775.7
3.6 | Special | SI |  | 100 | 19.5 | 50.9 | 101.8 | 152.7 | 254.6 | 424.3 | 763.7
3.6 | Special | SI |  | 150 | 18.8 | 49.1 | 98.2 | 147.3 | 245.5 | 409.1 | 736.4
3.6 | Special | SI |  | 200 | 18.3 | 47.8 | 95.5 | 143.3 | 238.8 | 398 | 716.5
3.6 | Special | SI |  | 250 | 17.9 | 46.6 | 93.2 | 139.8 | 232.9 | 388.2 | 698.8
3.6 | Special | SI |  | 300 | 17.5 | 45.6 | 91.1 | 136.7 | 227.8 | 379.6 | 683.4
3.6 | Special | SI |  | 325 | 17.2 | 45 | 90 | 135 | 225 | 375 | 674.9
3.6 | Special | SI |  | 350 | 17 | 44.4 | 88.8 | 133.1 | 221.9 | 369.8 | 665.6
3.6 | Special | SI |  | 375 | 16.8 | 43.9 | 87.8 | 131.6 | 219.4 | 365.6 | 658.1
3.6 | Special | SI |  | 400 | 16.6 | 43.4 | 86.8 | 130.1 | 216.9 | 361.5 | 650.7
3.6 | Special | SI |  | 425 | 16.4 | 42.9 | 85.8 | 128.6 | 214.4 | 357.3 | 643.2
3.6 | Special | SI |  | 450 | 16.2 | 42.4 | 84.8 | 127.1 | 211.9 | 353.2 | 635.7
3.6 | Special | SI |  | 475 | 16.1 | 42 | 84 | 126.1 | 210.1 | 350.2 | 630.3
3.6 | Special | SI |  | 500 | 13.7 | 35.6 | 71.5 | 107.1 | 178.6 | 297.5 | 535.4
3.6 | Special | SI |  | 538 | 11 | 29 | 57.9 | 86.9 | 145.1 | 241.7 | 435.1
3.6 | Special | SI |  | 550 | 11 | 29 | 57.9 | 86.9 | 145.1 | 241.7 | 435.1
3.6 | Special | SI |  | 575 | 10.9 | 28.6 | 57.1 | 85.7 | 143 | 238.3 | 428.8
3.6 | Special | SI |  | 600 | 10.3 | 26.9 | 53.5 | 80.4 | 134 | 223.4 | 401.9
3.6 | Special | SI |  | 625 | 8.7 | 23 | 45.7 | 68.6 | 114.3 | 190.6 | 342.8
3.6 | Special | SI |  | 650 | 6.9 | 17.9 | 35.5 | 53.1 | 88.6 | 147.9 | 266.1
3.6 | Special | SI |  | 675 | 4.9 | 12.8 | 25.7 | 38.5 | 64.2 | 107 | 192.5
3.6 | Special | SI |  | 700 | 2.7 | 6.9 | 13.9 | 20.8 | 34.7 | 57.9 | 104.2
3.6 | Special | SI |  | 725 | 1.9 | 5 | 10.1 | 15.1 | 25.2 | 42 | 75.5
3.6 | Special | SI |  | 750 | 1.4 | 3.8 | 7.6 | 11.3 | 18.9 | 31.5 | 56.7
3.6 | Special | SI |  | 775 | 1.2 | 3.1 | 6.2 | 9.3 | 15.5 | 25.8 | 46.4
3.6 | Special | SI |  | 800 | 1 | 2.7 | 5.4 | 8.1 | 13.5 | 22.5 | 40.4
3.6 | Special | SI |  | 816 | 0.9 | 2.4 | 4.7 | 7.1 | 11.8 | 19.7 | 35.5
3.6 | Standard | Imperial | −20 | 100 | 275 | 720 | 1440 | 2160 | 3600 | 6000 | 10800
3.6 | Standard | Imperial |  | 200 | 255 | 665 | 1330 | 1995 | 3325 | 5540 | 9970
3.6 | Standard | Imperial |  | 300 | 230 | 640 | 1275 | 1915 | 3190 | 5320 | 9575
3.6 | Standard | Imperial |  | 400 | 200 | 620 | 1240 | 1860 | 3095 | 5160 | 9290
3.6 | Standard | Imperial |  | 500 | 170 | 600 | 1205 | 1805 | 3010 | 5020 | 9035
3.6 | Standard | Imperial |  | 600 | 140 | 590 | 1175 | 1765 | 2940 | 4900 | 8820
3.6 | Standard | Imperial |  | 650 | 125 | 580 | 1155 | 1735 | 2890 | 4820 | 8675
3.6 | Standard | Imperial |  | 700 | 110 | 570 | 1135 | 1705 | 2840 | 4730 | 8515
3.6 | Standard | Imperial |  | 750 | 95 | 530 | 1065 | 1595 | 2660 | 4430 | 7970
3.6 | Standard | Imperial |  | 800 | 80 | 510 | 1015 | 1525 | 2540 | 4230 | 7610
3.6 | Standard | Imperial |  | 850 | 65 | 485 | 975 | 1460 | 2435 | 4060 | 7305
3.6 | Standard | Imperial |  | 900 | 50 | 450 | 900 | 1350 | 2245 | 3745 | 6740
3.6 | Standard | Imperial |  | 950 | 35 | 385 | 775 | 1160 | 1930 | 3220 | 5795
3.6 | Standard | Imperial |  | 1000 | 20 | 365 | 725 | 1090 | 1820 | 3030 | 5450
3.6 | Standard | Imperial |  | 1050 | 20 | 360 | 720 | 1080 | 1800 | 3000 | 5400
3.6 | Standard | Imperial |  | 1100 | 20 | 325 | 645 | 965 | 1610 | 2685 | 4835
3.6 | Standard | Imperial |  | 1150 | 20 | 275 | 550 | 825 | 1370 | 2285 | 4115
3.6 | Standard | Imperial |  | 1200 | 20 | 205 | 410 | 620 | 1030 | 1715 | 3085
3.6 | Standard | Imperial |  | 1250 | 20 | 145 | 290 | 430 | 720 | 1200 | 2160
3.6 | Standard | Imperial |  | 1300 | 20 | 70 | 135 | 205 | 345 | 570 | 1030
3.6 | Standard | Imperial |  | 1350 | 20 | 50 | 110 | 165 | 275 | 455 | 825
3.6 | Standard | Imperial |  | 1400 | 15 | 40 | 75 | 115 | 190 | 315 | 565
3.6 | Standard | Imperial |  | 1450 | 15 | 35 | 70 | 105 | 170 | 285 | 515
3.6 | Standard | Imperial |  | 1500 | 10 | 25 | 55 | 80 | 135 | 230 | 410
3.6 | Special | Imperial | −20 | 100 | 290 | 750 | 1500 | 2250 | 3750 | 6250 | 11250
3.6 | Special | Imperial |  | 200 | 285 | 740 | 1485 | 2225 | 3710 | 6185 | 11130
3.6 | Special | Imperial |  | 300 | 275 | 715 | 1425 | 2140 | 3565 | 5940 | 10690
3.6 | Special | Imperial |  | 400 | 265 | 690 | 1380 | 2075 | 3455 | 5760 | 10365
3.6 | Special | Imperial |  | 500 | 260 | 670 | 1345 | 2015 | 3360 | 5605 | 10085
3.6 | Special | Imperial |  | 600 | 250 | 655 | 1315 | 1970 | 3280 | 5470 | 9845
3.6 | Special | Imperial |  | 650 | 245 | 645 | 1290 | 1935 | 3230 | 5380 | 9685
3.6 | Special | Imperial |  | 700 | 245 | 640 | 1275 | 1915 | 3190 | 5315 | 9565
3.6 | Special | Imperial |  | 750 | 240 | 630 | 1260 | 1890 | 3145 | 5245 | 9440
3.6 | Special | Imperial |  | 800 | 240 | 620 | 1245 | 1865 | 3105 | 5180 | 9320
3.6 | Special | Imperial |  | 850 | 235 | 615 | 1225 | 1840 | 3065 | 5110 | 9200
3.6 | Special | Imperial |  | 900 | 230 | 600 | 1200 | 1800 | 3000 | 5000 | 9000
3.6 | Special | Imperial |  | 950 | 180 | 470 | 945 | 1415 | 2360 | 3930 | 7070
3.6 | Special | Imperial |  | 1000 | 160 | 420 | 840 | 1260 | 2105 | 3505 | 6310
3.6 | Special | Imperial |  | 1050 | 160 | 420 | 840 | 1260 | 2105 | 3505 | 6310
3.6 | Special | Imperial |  | 1100 | 155 | 405 | 805 | 1210 | 2015 | 3360 | 6045
3.6 | Special | Imperial |  | 1150 | 130 | 345 | 685 | 1030 | 1715 | 2860 | 5145
3.6 | Special | Imperial |  | 1200 | 100 | 260 | 515 | 770 | 1285 | 2145 | 3860
3.6 | Special | Imperial |  | 1250 | 70 | 180 | 360 | 540 | 900 | 1500 | 2700
3.6 | Special | Imperial |  | 1300 | 35 | 85 | 170 | 255 | 430 | 715 | 1285
3.6 | Special | Imperial |  | 1350 | 25 | 70 | 135 | 205 | 345 | 570 | 1030
3.6 | Special | Imperial |  | 1400 | 20 | 45 | 95 | 140 | 235 | 395 | 705
3.6 | Special | Imperial |  | 1450 | 15 | 45 | 85 | 130 | 215 | 355 | 645
3.6 | Special | Imperial |  | 1500 | 15 | 35 | 70 | 105 | 170 | 285 | 515
3.7 | Standard | SI | −29 | 38 | 20 | 51.7 | 103.4 | 155.1 | 258.6 | 430.9 | 775.7
3.7 | Standard | SI |  | 50 | 19.5 | 51.7 | 103.4 | 155.1 | 258.6 | 430.9 | 775.7
3.7 | Standard | SI |  | 100 | 17.7 | 51.5 | 103 | 154.6 | 257.6 | 429.4 | 773
3.7 | Standard | SI |  | 150 | 15.8 | 50.3 | 100.3 | 150.6 | 250.8 | 418.2 | 752.8
3.7 | Standard | SI |  | 200 | 13.8 | 48.6 | 97.2 | 145.8 | 243.4 | 405.4 | 729.8
3.7 | Standard | SI |  | 250 | 12.1 | 46.3 | 92.7 | 139 | 231.8 | 386.2 | 694.8
3.7 | Standard | SI |  | 300 | 10.2 | 42.9 | 85.7 | 128.6 | 214.4 | 357.1 | 642.6
3.7 | Standard | SI |  | 325 | 9.3 | 41.4 | 82.6 | 124 | 206.6 | 344.3 | 619.6
3.7 | Standard | SI |  | 350 | 8.4 | 40.3 | 80.4 | 120.7 | 201.1 | 335.3 | 603.3
3.7 | Standard | SI |  | 375 | 7.4 | 38.9 | 77.6 | 116.5 | 194.1 | 323.2 | 581.8
3.7 | Standard | SI |  | 400 | 6.5 | 36.5 | 73.3 | 109.8 | 183.1 | 304.9 | 548.5
3.7 | Standard | SI |  | 425 | 5.5 | 35.2 | 70 | 105.1 | 175.1 | 291.6 | 524.7
3.7 | Special | SI | −29 | 38 | 20 | 51.7 | 103.4 | 155.1 | 258.6 | 430.9 | 775.7
3.7 | Special | SI |  | 50 | 20 | 51.7 | 103.4 | 155.1 | 258.6 | 430.9 | 775.7
3.7 | Special | SI |  | 100 | 20 | 51.7 | 103.4 | 155.1 | 258.6 | 430.9 | 775.7
3.7 | Special | SI |  | 150 | 20 | 51.7 | 103.4 | 155.1 | 258.6 | 430.9 | 775.7
3.7 | Special | SI |  | 200 | 20 | 51.7 | 103.4 | 155.1 | 258.6 | 430.9 | 775.7
3.7 | Special | SI |  | 250 | 20 | 51.7 | 103.4 | 155.1 | 258.6 | 430.9 | 775.7
3.7 | Special | SI |  | 300 | 20 | 51.7 | 103.4 | 155.1 | 258.6 | 430.9 | 775.7
3.7 | Special | SI |  | 325 | 20 | 51.7 | 103.4 | 155.1 | 258.6 | 430.9 | 775.7
3.7 | Special | SI |  | 350 | 19.8 | 51.5 | 102.8 | 154.3 | 257.1 | 428.6 | 771.4
3.7 | Special | SI |  | 375 | 19.3 | 50.6 | 101 | 151.5 | 252.5 | 420.9 | 757.4
3.7 | Special | SI |  | 400 | 19.3 | 50.3 | 100.6 | 150.6 | 251.2 | 418.3 | 753.2
3.7 | Special | SI |  | 425 | 19 | 49.6 | 99.3 | 148.9 | 248.2 | 413.7 | 744.6
3.7 | Standard | Imperial | −20 | 100 | 290 | 750 | 1500 | 2250 | 3750 | 6250 | 11250
3.7 | Standard | Imperial |  | 200 | 260 | 750 | 1500 | 2250 | 3750 | 6250 | 11250
3.7 | Standard | Imperial |  | 300 | 230 | 730 | 1455 | 2185 | 3640 | 6070 | 10925
3.7 | Standard | Imperial |  | 400 | 200 | 705 | 1410 | 2115 | 3530 | 5880 | 10585
3.7 | Standard | Imperial |  | 500 | 170 | 665 | 1330 | 1995 | 3325 | 5540 | 9965
3.7 | Standard | Imperial |  | 600 | 140 | 605 | 1210 | 1815 | 3025 | 5040 | 9070
3.7 | Standard | Imperial |  | 650 | 125 | 590 | 1175 | 1765 | 2940 | 4905 | 8825
3.7 | Standard | Imperial |  | 700 | 110 | 570 | 1135 | 1705 | 2840 | 4730 | 8515
3.7 | Standard | Imperial |  | 750 | 95 | 530 | 1065 | 1595 | 2660 | 4430 | 7970
3.7 | Standard | Imperial |  | 800 | 80 | 510 | 1015 | 1525 | 2540 | 4230 | 7610
3.7 | Special | Imperial | −20 | 100 | 290 | 750 | 1500 | 2250 | 3750 | 6250 | 11250
3.7 | Special | Imperial |  | 200 | 290 | 750 | 1500 | 2250 | 3750 | 6250 | 11250
3.7 | Special | Imperial |  | 300 | 290 | 750 | 1500 | 2250 | 3750 | 6250 | 11250
3.7 | Special | Imperial |  | 400 | 290 | 750 | 1500 | 2250 | 3750 | 6250 | 11250
3.7 | Special | Imperial |  | 500 | 290 | 750 | 1500 | 2250 | 3750 | 6250 | 11250
3.7 | Special | Imperial |  | 600 | 290 | 750 | 1500 | 2250 | 3750 | 6250 | 11250
3.7 | Special | Imperial |  | 650 | 290 | 750 | 1500 | 2250 | 3750 | 6250 | 11250
3.7 | Special | Imperial |  | 700 | 280 | 735 | 1465 | 2200 | 3665 | 6110 | 10995
3.7 | Special | Imperial |  | 750 | 280 | 730 | 1460 | 2185 | 3645 | 6070 | 10930
3.7 | Special | Imperial |  | 800 | 275 | 720 | 1440 | 2160 | 3600 | 6000 | 10800
3.8 | Standard | SI | −29 | 38 | 20 | 51.7 | 103.4 | 155.1 | 258.6 | 430.9 | 775.7
3.8 | Standard | SI |  | 50 | 19.5 | 51.7 | 103.4 | 155.1 | 258.6 | 430.9 | 775.7
3.8 | Standard | SI |  | 100 | 17.7 | 51.5 | 103 | 154.6 | 257.6 | 429.4 | 773
3.8 | Standard | SI |  | 150 | 15.8 | 50.3 | 100.3 | 150.6 | 250.8 | 418.2 | 752.8
3.8 | Standard | SI |  | 200 | 13.8 | 48.3 | 96.7 | 145 | 241.7 | 402.8 | 725.1
3.8 | Standard | SI |  | 250 | 12.1 | 46.3 | 92.7 | 139 | 231.8 | 386.2 | 694.8
3.8 | Standard | SI |  | 300 | 10.2 | 42.9 | 85.7 | 128.6 | 214.4 | 357.1 | 642.6
3.8 | Standard | SI |  | 325 | 9.3 | 41.4 | 82.6 | 124 | 206.6 | 344.3 | 619.6
3.8 | Standard | SI |  | 350 | 8.4 | 40.3 | 80.4 | 120.7 | 201.1 | 335.3 | 603.3
3.8 | Standard | SI |  | 375 | 7.4 | 38.9 | 77.6 | 116.5 | 194.1 | 323.2 | 581.8
3.8 | Standard | SI |  | 400 | 6.5 | 36.5 | 73.3 | 109.8 | 183.1 | 304.9 | 548.5
3.8 | Standard | SI |  | 425 | 5.5 | 35.2 | 70 | 105.1 | 175.1 | 291.6 | 524.7
3.8 | Standard | SI |  | 450 | 4.6 | 33.7 | 67.7 | 101.4 | 169 | 281.8 | 507
3.8 | Standard | SI |  | 475 | 3.7 | 31.7 | 63.4 | 95.1 | 158.2 | 263.9 | 474.8
3.8 | Standard | SI |  | 500 | 2.8 | 28.2 | 56.5 | 84.7 | 140.9 | 235 | 423
3.8 | Standard | SI |  | 538 | 1.4 | 25.2 | 50 | 75.2 | 125.5 | 208.9 | 375.8
3.8 | Standard | SI |  | 550 | 1.4 | 25 | 49.8 | 74.8 | 124.9 | 208 | 374.2
3.8 | Standard | SI |  | 575 | 1.4 | 24 | 47.9 | 71.8 | 119.7 | 199.5 | 359.1
3.8 | Standard | SI |  | 600 | 1.4 | 21.6 | 42.9 | 64.2 | 107 | 178.5 | 321.4
3.8 | Standard | SI |  | 625 | 1.4 | 18.3 | 36.6 | 54.9 | 91.2 | 152 | 273.8
3.8 | Standard | SI |  | 650 | 1.4 | 14.1 | 28.1 | 42.2 | 70.4 | 117.3 | 211.1
3.8 | Standard | SI |  | 675 | 1.4 | 11.5 | 23 | 34.6 | 57.6 | 96 | 172.8
3.8 | Standard | SI |  | 700 | 1.4 | 8.8 | 17.5 | 26.3 | 43.8 | 73 | 131.5
3.8 | Special | SI | −29 | 38 | 20 | 51.7 | 103.4 | 155.1 | 258.6 | 430.9 | 775.7
3.8 | Special | SI |  | 50 | 20 | 51.7 | 103.4 | 155.1 | 258.6 | 430.9 | 775.7
3.8 | Special | SI |  | 100 | 20 | 51.7 | 103.4 | 155.1 | 258.6 | 430.9 | 775.7
3.8 | Special | SI |  | 150 | 20 | 51.7 | 103.4 | 155.1 | 258.6 | 430.9 | 775.7
3.8 | Special | SI |  | 200 | 20 | 51.7 | 103.4 | 155.1 | 258.6 | 430.9 | 775.7
3.8 | Special | SI |  | 250 | 19.8 | 51.7 | 103.4 | 155.1 | 258.6 | 430.9 | 775.7
3.8 | Special | SI |  | 300 | 19.1 | 49.9 | 99.8 | 149.6 | 249.4 | 415.7 | 748.2
3.8 | Special | SI |  | 325 | 18.8 | 49.1 | 98.1 | 147.2 | 245.3 | 408.8 | 735.9
3.8 | Special | SI |  | 350 | 18.6 | 48.4 | 96.9 | 145.3 | 242.2 | 403.7 | 726.6
3.8 | Special | SI |  | 375 | 18.4 | 47.9 | 95.9 | 143.8 | 239.7 | 399.5 | 719.1
3.8 | Special | SI |  | 400 | 18.2 | 47.5 | 94.9 | 142.4 | 237.3 | 395.5 | 711.8
3.8 | Special | SI |  | 425 | 18.1 | 47.3 | 94.6 | 141.9 | 236.4 | 394.1 | 709.3
3.8 | Special | SI |  | 450 | 17.9 | 46.8 | 93.6 | 140.4 | 234.1 | 390.1 | 702.2
3.8 | Special | SI |  | 475 | 16.4 | 42.8 | 85.5 | 128.2 | 213.7 | 356.3 | 641.3
3.8 | Special | SI |  | 500 | 13.7 | 35.6 | 71.5 | 107.1 | 178.6 | 297.5 | 535.4
3.8 | Special | SI |  | 538 | 11 | 29 | 57.9 | 86.9 | 145.1 | 241.7 | 435.1
3.8 | Special | SI |  | 550 | 11 | 29 | 57.9 | 86.9 | 145.1 | 241.7 | 435.1
3.8 | Special | SI |  | 575 | 10.9 | 28.6 | 57.1 | 85.7 | 143 | 238.3 | 428.8
3.8 | Special | SI |  | 600 | 10.3 | 26.9 | 53.5 | 80.4 | 134 | 223.4 | 401.9
3.8 | Special | SI |  | 625 | 8.7 | 23 | 45.7 | 68.6 | 114.3 | 190.6 | 342.8
3.8 | Special | SI |  | 650 | 6.7 | 17.6 | 35.2 | 52.8 | 87.9 | 146.6 | 263.8
3.8 | Special | SI |  | 675 | 5.5 | 14.4 | 28.8 | 43.2 | 72 | 120 | 215.9
3.8 | Special | SI |  | 700 | 4.2 | 11 | 21.9 | 32.9 | 54.8 | 91.3 | 164.4
3.8 | Standard | Imperial | −20 | 100 | 290 | 750 | 1500 | 2250 | 3750 | 6250 | 11250
3.8 | Standard | Imperial |  | 200 | 260 | 750 | 1500 | 2250 | 3750 | 6250 | 11250
3.8 | Standard | Imperial |  | 300 | 230 | 730 | 1455 | 2185 | 3640 | 6070 | 10925
3.8 | Standard | Imperial |  | 400 | 200 | 700 | 1395 | 2095 | 3490 | 5820 | 10475
3.8 | Standard | Imperial |  | 500 | 170 | 665 | 1330 | 1995 | 3325 | 5540 | 9965
3.8 | Standard | Imperial |  | 600 | 140 | 605 | 1210 | 1815 | 3025 | 5040 | 9070
3.8 | Standard | Imperial |  | 650 | 125 | 590 | 1175 | 1765 | 2940 | 4905 | 8825
3.8 | Standard | Imperial |  | 700 | 110 | 570 | 1135 | 1705 | 2840 | 4730 | 8515
3.8 | Standard | Imperial |  | 750 | 95 | 530 | 1065 | 1595 | 2660 | 4430 | 7970
3.8 | Standard | Imperial |  | 800 | 80 | 510 | 1015 | 1525 | 2540 | 4230 | 7610
3.8 | Standard | Imperial |  | 850 | 65 | 485 | 975 | 1460 | 2435 | 4060 | 7305
3.8 | Standard | Imperial |  | 900 | 50 | 450 | 900 | 1350 | 2245 | 3745 | 6740
3.8 | Standard | Imperial |  | 950 | 35 | 385 | 775 | 1160 | 1930 | 3220 | 5795
3.8 | Standard | Imperial |  | 1000 | 20 | 365 | 725 | 1090 | 1820 | 3030 | 5450
3.8 | Standard | Imperial |  | 1050 | 20 | 360 | 720 | 1080 | 1800 | 3000 | 5400
3.8 | Standard | Imperial |  | 1100 | 20 | 325 | 645 | 965 | 1610 | 2685 | 4835
3.8 | Standard | Imperial |  | 1150 | 20 | 275 | 550 | 825 | 1370 | 2285 | 4115
3.8 | Standard | Imperial |  | 1200 | 20 | 205 | 410 | 615 | 1030 | 1715 | 3085
3.8 | Standard | Imperial |  | 1250 | 20 | 165 | 330 | 495 | 825 | 1370 | 2470
3.8 | Standard | Imperial |  | 1300 | 20 | 120 | 240 | 360 | 600 | 1000 | 1800
3.8 | Special | Imperial | −20 | 100 | 290 | 750 | 1500 | 2250 | 3750 | 6250 | 11250
3.8 | Special | Imperial |  | 200 | 290 | 750 | 1500 | 2250 | 3750 | 6250 | 11250
3.8 | Special | Imperial |  | 300 | 290 | 750 | 1500 | 2250 | 3750 | 6250 | 11250
3.8 | Special | Imperial |  | 400 | 290 | 750 | 1500 | 2250 | 3750 | 6250 | 11250
3.8 | Special | Imperial |  | 500 | 285 | 745 | 1490 | 2235 | 3725 | 6205 | 11170
3.8 | Special | Imperial |  | 600 | 275 | 715 | 1430 | 2145 | 3575 | 5960 | 10730
3.8 | Special | Imperial |  | 650 | 270 | 705 | 1410 | 2115 | 3520 | 5870 | 10565
3.8 | Special | Imperial |  | 700 | 265 | 695 | 1395 | 2090 | 3480 | 5805 | 10445
3.8 | Special | Imperial |  | 750 | 265 | 690 | 1375 | 2065 | 3440 | 5735 | 10325
3.8 | Special | Imperial |  | 800 | 260 | 685 | 1365 | 2050 | 3415 | 5690 | 10245
3.8 | Special | Imperial |  | 850 | 260 | 675 | 1355 | 2030 | 3385 | 5645 | 10160
3.8 | Special | Imperial |  | 900 | 230 | 600 | 1200 | 1800 | 3000 | 5000 | 9000
3.8 | Special | Imperial |  | 950 | 180 | 470 | 945 | 1415 | 2360 | 3930 | 7070
3.8 | Special | Imperial |  | 1000 | 160 | 420 | 840 | 1260 | 2105 | 3505 | 6310
3.8 | Special | Imperial |  | 1050 | 160 | 420 | 840 | 1260 | 2105 | 3505 | 6310
3.8 | Special | Imperial |  | 1100 | 155 | 405 | 805 | 1210 | 2015 | 3360 | 6045
3.8 | Special | Imperial |  | 1150 | 130 | 345 | 685 | 1030 | 1715 | 2860 | 5145
3.8 | Special | Imperial |  | 1200 | 100 | 255 | 515 | 770 | 1285 | 2145 | 3855
3.8 | Special | Imperial |  | 1250 | 80 | 205 | 410 | 615 | 1030 | 1715 | 3085
3.8 | Special | Imperial |  | 1300 | 60 | 150 | 300 | 450 | 750 | 1250 | 2250
3.9 | Standard | SI | −29 | 38 | 20 | 51.7 | 103.4 | 155.1 | 258.6 | 430.9 | 775.7
3.9 | Standard | SI |  | 50 | 19.5 | 51.7 | 103.4 | 155.1 | 258.6 | 430.9 | 775.7
3.9 | Standard | SI |  | 100 | 17.7 | 51.5 | 103 | 154.6 | 257.6 | 429.4 | 773
3.9 | Standard | SI |  | 150 | 15.8 | 47.6 | 95.2 | 142.8 | 237.9 | 396.5 | 713.8
3.9 | Standard | SI |  | 200 | 13.8 | 44.3 | 88.6 | 132.9 | 221.5 | 369.2 | 664.6
3.9 | Standard | SI |  | 250 | 12.1 | 41.6 | 83.1 | 124.7 | 207.9 | 346.4 | 623.6
3.9 | Standard | SI |  | 300 | 10.2 | 39.5 | 79 | 118.5 | 197.4 | 329.1 | 592.3
3.9 | Standard | SI |  | 325 | 9.3 | 38.6 | 77.2 | 115.8 | 193 | 321.7 | 579.1
3.9 | Standard | SI |  | 350 | 8.4 | 37.9 | 75.8 | 113.7 | 189.5 | 315.8 | 568.5
3.9 | Standard | SI |  | 375 | 7.4 | 37.3 | 74.7 | 112 | 186.6 | 311.1 | 559.9
3.9 | Standard | SI |  | 400 | 6.5 | 36.5 | 73.3 | 109.8 | 183.1 | 304.9 | 548.5
3.9 | Standard | SI |  | 425 | 5.5 | 35.2 | 70 | 105.1 | 175.1 | 291.6 | 524.7
3.9 | Standard | SI |  | 450 | 4.6 | 33.7 | 67.7 | 101.4 | 169 | 281.8 | 507
3.9 | Standard | SI |  | 475 | 3.7 | 31.7 | 63.4 | 95.1 | 158.2 | 263.9 | 474.8
3.9 | Standard | SI |  | 500 | 2.8 | 28.2 | 56.5 | 84.7 | 140.9 | 235 | 423
3.9 | Standard | SI |  | 538 | 1.4 | 25.2 | 50 | 75.2 | 125.5 | 208.9 | 375.8
3.9 | Standard | SI |  | 550 | 1.4 | 25 | 49.8 | 74.8 | 124.9 | 208 | 374.2
3.9 | Standard | SI |  | 575 | 1.4 | 24 | 47.9 | 71.8 | 119.7 | 199.5 | 359.1
3.9 | Standard | SI |  | 600 | 1.4 | 21.6 | 42.9 | 64.2 | 107 | 178.5 | 321.4
3.9 | Standard | SI |  | 625 | 1.4 | 18.3 | 36.6 | 54.9 | 91.2 | 152 | 273.8
3.9 | Standard | SI |  | 650 | 1.4 | 14.1 | 28.1 | 42.5 | 70.7 | 117.7 | 211.7
3.9 | Standard | SI |  | 675 | 1.4 | 12.4 | 25.2 | 37.6 | 62.7 | 104.5 | 187.9
3.9 | Standard | SI |  | 700 | 1.4 | 10.1 | 20 | 29.8 | 49.7 | 83 | 149.4
3.9 | Standard | SI |  | 725 | 1.4 | 7.9 | 15.4 | 23.2 | 38.6 | 64.4 | 115.8
3.9 | Standard | SI |  | 750 | 1.4 | 5.9 | 11.7 | 17.6 | 29.6 | 49.1 | 88.2
3.9 | Standard | SI |  | 775 | 1.4 | 4.6 | 9 | 13.7 | 22.8 | 38 | 68.4
3.9 | Standard | SI |  | 800 | 1.2 | 3.5 | 7 | 10.5 | 17.4 | 29.2 | 52.6
3.9 | Standard | SI |  | 816 | 1 | 2.8 | 5.9 | 8.6 | 14.1 | 23.8 | 42.7
3.9 | Special | SI | −29 | 38 | 20 | 51.7 | 103.4 | 155.1 | 258.6 | 430.9 | 775.7
3.9 | Special | SI |  | 50 | 20 | 51.7 | 103.4 | 155.1 | 258.6 | 430.9 | 775.7
3.9 | Special | SI |  | 100 | 20 | 51.7 | 103.4 | 155.1 | 258.6 | 430.9 | 775.7
3.9 | Special | SI |  | 150 | 20 | 51.7 | 103.4 | 155.1 | 258.6 | 430.9 | 775.7
3.9 | Special | SI |  | 200 | 19 | 49.5 | 98.9 | 148.4 | 247.3 | 412.1 | 741.8
3.9 | Special | SI |  | 250 | 17.8 | 46.4 | 92.8 | 139.2 | 232 | 386.7 | 696
3.9 | Special | SI |  | 300 | 16.9 | 44.1 | 88.1 | 132.2 | 220.4 | 367.3 | 661.1
3.9 | Special | SI |  | 325 | 16.5 | 43.1 | 86.2 | 129.3 | 215.4 | 359.1 | 646.3
3.9 | Special | SI |  | 350 | 16.2 | 42.3 | 84.6 | 126.9 | 211.5 | 352.5 | 634.5
3.9 | Special | SI |  | 375 | 16 | 41.7 | 83.3 | 125 | 208.3 | 347.2 | 624.9
3.9 | Special | SI |  | 400 | 15.8 | 41.2 | 82.3 | 123.5 | 205.8 | 343.1 | 617.5
3.9 | Special | SI |  | 425 | 15.7 | 40.8 | 81.7 | 122.5 | 204.2 | 340.3 | 612.5
3.9 | Special | SI |  | 450 | 15.5 | 40.5 | 81 | 121.5 | 202.5 | 337.5 | 607.6
3.9 | Special | SI |  | 475 | 15.4 | 40.2 | 80.3 | 120.5 | 200.9 | 334.8 | 602.6
3.9 | Special | SI |  | 500 | 13.7 | 35.6 | 71.5 | 107.1 | 178.6 | 297.5 | 535.4
3.9 | Special | SI |  | 538 | 11 | 29 | 57.9 | 86.9 | 145.1 | 241.7 | 435.1
3.9 | Special | SI |  | 550 | 11 | 29 | 57.9 | 86.9 | 145.1 | 241.7 | 435.1
3.9 | Special | SI |  | 575 | 10.9 | 28.6 | 57.1 | 85.7 | 143 | 238.3 | 428.8
3.9 | Special | SI |  | 600 | 10.3 | 26.9 | 53.5 | 80.4 | 134 | 223.4 | 401.9
3.9 | Special | SI |  | 625 | 8.7 | 23 | 45.7 | 68.6 | 114.3 | 190.6 | 342.8
3.9 | Special | SI |  | 650 | 6.9 | 17.9 | 35.5 | 53.1 | 88.6 | 147.9 | 266.1
3.9 | Special | SI |  | 675 | 6.2 | 16 | 31.6 | 47.3 | 78.9 | 131.7 | 237
3.9 | Special | SI |  | 700 | 4.8 | 12.4 | 25 | 37.3 | 62.3 | 103.7 | 186.5
3.9 | Special | SI |  | 725 | 3.7 | 9.7 | 19.5 | 28.9 | 48.3 | 80.2 | 144.5
3.9 | Special | SI |  | 750 | 2.8 | 7.4 | 14.8 | 22.1 | 36.7 | 61.2 | 110.3
3.9 | Special | SI |  | 775 | 2.2 | 5.8 | 11.4 | 17.2 | 28.5 | 47.6 | 85.6
3.9 | Special | SI |  | 800 | 1.8 | 4.4 | 8.8 | 13.2 | 22 | 36.6 | 65.6
3.9 | Special | SI |  | 816 | 1.4 | 3.4 | 7.2 | 10.7 | 17.9 | 29.6 | 53.1
3.9 | Standard | Imperial | −20 | 100 | 290 | 750 | 1500 | 2250 | 3750 | 6250 | 11250
3.9 | Standard | Imperial |  | 200 | 260 | 750 | 1500 | 2250 | 3750 | 6250 | 11250
3.9 | Standard | Imperial |  | 300 | 230 | 690 | 1380 | 2075 | 3455 | 5760 | 10370
3.9 | Standard | Imperial |  | 400 | 200 | 640 | 1275 | 1915 | 3190 | 5320 | 9575
3.9 | Standard | Imperial |  | 500 | 170 | 595 | 1190 | 1785 | 2975 | 4960 | 8930
3.9 | Standard | Imperial |  | 600 | 140 | 565 | 1130 | 1690 | 2820 | 4700 | 8460
3.9 | Standard | Imperial |  | 650 | 125 | 550 | 1105 | 1655 | 2760 | 4600 | 8280
3.9 | Standard | Imperial |  | 700 | 110 | 540 | 1085 | 1625 | 2710 | 4520 | 8135
3.9 | Standard | Imperial |  | 750 | 95 | 530 | 1065 | 1595 | 2660 | 4430 | 7970
3.9 | Standard | Imperial |  | 800 | 80 | 510 | 1015 | 1525 | 2540 | 4230 | 7610
3.9 | Standard | Imperial |  | 850 | 65 | 485 | 975 | 1460 | 2435 | 4060 | 7305
3.9 | Standard | Imperial |  | 900 | 50 | 450 | 900 | 1350 | 2245 | 3745 | 6740
3.9 | Standard | Imperial |  | 950 | 35 | 385 | 775 | 1160 | 1930 | 3220 | 5795
3.9 | Standard | Imperial |  | 1000 | 20 | 365 | 725 | 1090 | 1820 | 3030 | 5450
3.9 | Standard | Imperial |  | 1050 | 20 | 360 | 720 | 1080 | 1800 | 3000 | 5400
3.9 | Standard | Imperial |  | 1100 | 20 | 325 | 645 | 965 | 1610 | 2685 | 4835
3.9 | Standard | Imperial |  | 1150 | 20 | 275 | 550 | 825 | 1370 | 2285 | 4115
3.9 | Standard | Imperial |  | 1200 | 20 | 205 | 410 | 620 | 1030 | 1715 | 3085
3.9 | Standard | Imperial |  | 1250 | 20 | 180 | 365 | 545 | 910 | 1515 | 2725
3.9 | Standard | Imperial |  | 1300 | 20 | 140 | 275 | 410 | 685 | 1145 | 2060
3.9 | Standard | Imperial |  | 1350 | 20 | 105 | 205 | 310 | 515 | 860 | 1545
3.9 | Standard | Imperial |  | 1400 | 20 | 75 | 150 | 225 | 380 | 630 | 1130
3.9 | Standard | Imperial |  | 1450 | 20 | 60 | 115 | 175 | 290 | 485 | 875
3.9 | Standard | Imperial |  | 1500 | 15 | 40 | 85 | 125 | 205 | 345 | 620
3.9 | Special | Imperial | −20 | 100 | 290 | 750 | 1500 | 2250 | 3750 | 6250 | 11250
3.9 | Special | Imperial |  | 200 | 290 | 750 | 1500 | 2250 | 3750 | 6250 | 11250
3.9 | Special | Imperial |  | 300 | 290 | 750 | 1500 | 2250 | 3750 | 6250 | 11250
3.9 | Special | Imperial |  | 400 | 275 | 715 | 1425 | 2140 | 3565 | 5940 | 10690
3.9 | Special | Imperial |  | 500 | 255 | 665 | 1330 | 1995 | 3320 | 5535 | 9965
3.9 | Special | Imperial |  | 600 | 240 | 630 | 1260 | 1890 | 3145 | 5245 | 9440
3.9 | Special | Imperial |  | 650 | 235 | 615 | 1230 | 1850 | 3080 | 5135 | 9240
3.9 | Special | Imperial |  | 700 | 230 | 605 | 1210 | 1815 | 3025 | 5045 | 9080
3.9 | Special | Imperial |  | 750 | 230 | 595 | 1195 | 1790 | 2985 | 4980 | 8960
3.9 | Special | Imperial |  | 800 | 225 | 590 | 1185 | 1775 | 2960 | 4935 | 8880
3.9 | Special | Imperial |  | 850 | 225 | 585 | 1175 | 1760 | 2935 | 4890 | 8800
3.9 | Special | Imperial |  | 900 | 225 | 580 | 1165 | 1745 | 2905 | 4845 | 8720
3.9 | Special | Imperial |  | 950 | 180 | 470 | 945 | 1415 | 2360 | 3930 | 7070
3.9 | Special | Imperial |  | 1000 | 160 | 420 | 840 | 1260 | 2105 | 3505 | 6310
3.9 | Special | Imperial |  | 1050 | 160 | 420 | 840 | 1260 | 2105 | 3505 | 6310
3.9 | Special | Imperial |  | 1100 | 155 | 405 | 805 | 1210 | 2015 | 3360 | 6045
3.9 | Special | Imperial |  | 1150 | 130 | 345 | 685 | 1030 | 1715 | 2860 | 5145
3.9 | Special | Imperial |  | 1200 | 100 | 260 | 515 | 770 | 1285 | 2145 | 3860
3.9 | Special | Imperial |  | 1250 | 90 | 230 | 455 | 680 | 1135 | 1895 | 3410
3.9 | Special | Imperial |  | 1300 | 65 | 170 | 345 | 515 | 860 | 1430 | 2570
3.9 | Special | Imperial |  | 1350 | 50 | 130 | 260 | 385 | 645 | 1070 | 1930
3.9 | Special | Imperial |  | 1400 | 35 | 95 | 190 | 285 | 470 | 785 | 1415
3.9 | Special | Imperial |  | 1450 | 30 | 75 | 145 | 220 | 365 | 610 | 1095
3.9 | Special | Imperial |  | 1500 | 20 | 50 | 105 | 155 | 260 | 430 | 770
3.10 | Standard | SI | −29 | 38 | 20 | 51.7 | 103.4 | 155.1 | 258.6 | 430.9 | 775.7
3.10 | Standard | SI |  | 50 | 19.5 | 51.7 | 103.4 | 155.1 | 258.6 | 430.9 | 775.7
3.10 | Standard | SI |  | 100 | 17.7 | 51.5 | 103 | 154.6 | 257.6 | 429.4 | 772.9
3.10 | Standard | SI |  | 150 | 15.8 | 47.1 | 94.2 | 141.3 | 235.5 | 392.5 | 706.5
3.10 | Standard | SI |  | 200 | 13.8 | 44.3 | 88.5 | 132.8 | 221.3 | 368.9 | 664
3.10 | Standard | SI |  | 250 | 12.1 | 42.8 | 85.6 | 128.4 | 214 | 356.6 | 641.9
3.10 | Standard | SI |  | 300 | 10.2 | 41.3 | 82.7 | 124 | 206.7 | 344.5 | 620
3.10 | Standard | SI |  | 325 | 9.3 | 40.4 | 80.7 | 121.1 | 201.8 | 336.4 | 605.5
3.10 | Standard | SI |  | 350 | 8.4 | 38.9 | 77.8 | 116.7 | 194.5 | 324.2 | 583.6
3.10 | Special | SI | −29 | 38 | 20 | 51.7 | 103.4 | 155.1 | 258.6 | 430.9 | 775.7
3.10 | Special | SI |  | 50 | 20 | 51.7 | 103.4 | 155.1 | 258.6 | 430.9 | 775.7
3.10 | Special | SI |  | 100 | 20 | 51.7 | 103.4 | 155.1 | 258.6 | 430.9 | 775.7
3.10 | Special | SI |  | 150 | 20 | 51.7 | 103.4 | 155.1 | 258.6 | 430.9 | 775.7
3.10 | Special | SI |  | 200 | 18.9 | 49.4 | 98.8 | 148.2 | 247 | 411.7 | 741.1
3.10 | Special | SI |  | 250 | 18.3 | 47.8 | 95.5 | 143.3 | 238.8 | 398 | 716.4
3.10 | Special | SI |  | 300 | 17.7 | 46.1 | 92.3 | 138.4 | 230.7 | 384.4 | 692
3.10 | Special | SI |  | 325 | 17.3 | 45.1 | 90.1 | 135.2 | 225.3 | 375.4 | 675.8
3.10 | Special | SI |  | 350 | 16.6 | 43.4 | 86.9 | 130.3 | 217.1 | 361.9 | 651.4
3.10 | Standard | Imperial | −20 | 100 | 290 | 750 | 1500 | 2250 | 3750 | 6250 | 11250
3.10 | Standard | Imperial |  | 200 | 260 | 750 | 1500 | 2250 | 3750 | 6250 | 11250
3.10 | Standard | Imperial |  | 300 | 230 | 685 | 1370 | 2050 | 3420 | 5700 | 10260
3.10 | Standard | Imperial |  | 400 | 200 | 640 | 1275 | 1915 | 3190 | 5320 | 9575
3.10 | Standard | Imperial |  | 500 | 170 | 615 | 1235 | 1850 | 3085 | 5140 | 9250
3.10 | Standard | Imperial |  | 600 | 140 | 595 | 1185 | 1780 | 2965 | 4940 | 8990
3.10 | Standard | Imperial |  | 650 | 125 | 570 | 1140 | 1715 | 2855 | 4760 | 8570
3.10 | Special | Imperial | −20 | 100 | 290 | 750 | 1500 | 2250 | 3750 | 6250 | 11250
3.10 | Special | Imperial |  | 200 | 290 | 750 | 1500 | 2250 | 3750 | 6250 | 11250
3.10 | Special | Imperial |  | 300 | 290 | 750 | 1500 | 2250 | 3750 | 6250 | 11250
3.10 | Special | Imperial |  | 400 | 275 | 715 | 1425 | 2140 | 3565 | 5940 | 10690
3.10 | Special | Imperial |  | 500 | 265 | 690 | 1375 | 2065 | 3440 | 5735 | 10325
3.10 | Special | Imperial |  | 600 | 255 | 660 | 1325 | 1985 | 3310 | 5515 | 9925
3.10 | Special | Imperial |  | 650 | 245 | 640 | 1275 | 1915 | 3190 | 5315 | 9565
3.11 | Standard | SI | −29 | 38 | 19.7 | 51.3 | 102.6 | 153.9 | 256.5 | 427.5 | 769.5
3.11 | Standard | SI |  | 50 | 18.8 | 49.1 | 98.3 | 147.4 | 245.7 | 409.6 | 737.2
3.11 | Standard | SI |  | 100 | 15.7 | 41.1 | 82.1 | 123.2 | 205.3 | 342.1 | 615.9
3.11 | Standard | SI |  | 150 | 14.4 | 37.5 | 75 | 112.5 | 187.5 | 312.5 | 562.5
3.11 | Standard | SI |  | 200 | 13.3 | 34.7 | 69.3 | 104 | 173.4 | 288.9 | 520.1
3.11 | Standard | SI |  | 250 | 12.1 | 32 | 64 | 95.9 | 159.9 | 266.5 | 479.6
3.11 | Standard | SI |  | 300 | 10.2 | 30 | 60 | 90 | 150.1 | 250.1 | 450.2
3.11 | Standard | SI |  | 325 | 9.3 | 29.2 | 58.5 | 87.7 | 146.1 | 243.6 | 438.4
3.11 | Standard | SI |  | 350 | 8.4 | 28.7 | 57.3 | 86 | 143.4 | 238.9 | 430.1
3.11 | Standard | SI |  | 375 | 7.4 | 28.2 | 56.5 | 84.7 | 141.2 | 235.4 | 423.7
3.11 | Special | SI | −29 | 38 | 20 | 51.7 | 103.4 | 155.1 | 258.6 | 430.9 | 775.7
3.11 | Special | SI |  | 50 | 19.6 | 51.1 | 102.2 | 153.3 | 255.5 | 425.9 | 766.6
3.11 | Special | SI |  | 100 | 17.6 | 45.8 | 91.6 | 137.5 | 229.1 | 381.9 | 687.3
3.11 | Special | SI |  | 150 | 16 | 41.9 | 83.7 | 125.6 | 209.3 | 348.8 | 627.8
3.11 | Special | SI |  | 200 | 14.8 | 38.7 | 77.4 | 116.1 | 193.5 | 322.5 | 580.4
3.11 | Special | SI |  | 250 | 13.7 | 35.7 | 71.4 | 107.1 | 178.4 | 297.4 | 535.3
3.11 | Special | SI |  | 300 | 12.8 | 33.5 | 67 | 100.5 | 167.5 | 279.1 | 502.4
3.11 | Special | SI |  | 325 | 12.5 | 32.6 | 65.2 | 97.9 | 163.1 | 271.9 | 489.3
3.11 | Special | SI |  | 350 | 12.3 | 32 | 64 | 96 | 160 | 266.7 | 480
3.11 | Special | SI |  | 375 | 12.1 | 31.5 | 63.1 | 94.6 | 157.6 | 262.7 | 472.9
3.11 | Standard | Imperial | −20 | 100 | 285 | 745 | 1490 | 2230 | 3720 | 6200 | 11160
3.11 | Standard | Imperial |  | 200 | 230 | 600 | 1205 | 1805 | 3010 | 5020 | 9035
3.11 | Standard | Imperial |  | 300 | 210 | 545 | 1090 | 1635 | 2725 | 4540 | 8170
3.11 | Standard | Imperial |  | 400 | 190 | 500 | 1000 | 1500 | 2495 | 4160 | 7490
3.11 | Standard | Imperial |  | 500 | 170 | 455 | 910 | 1370 | 2280 | 3800 | 6840
3.11 | Standard | Imperial |  | 600 | 140 | 425 | 855 | 1280 | 2135 | 3560 | 6410
3.11 | Standard | Imperial |  | 650 | 125 | 420 | 835 | 1255 | 2090 | 3480 | 6265
3.11 | Standard | Imperial |  | 700 | 110 | 410 | 820 | 1230 | 2050 | 3420 | 6155
3.11 | Special | Imperial | −20 | 100 | 290 | 750 | 1500 | 2250 | 3750 | 6250 | 11250
3.11 | Special | Imperial |  | 200 | 260 | 670 | 1345 | 2015 | 3360 | 5605 | 10085
3.11 | Special | Imperial |  | 300 | 235 | 610 | 1215 | 1825 | 3040 | 5065 | 9120
3.11 | Special | Imperial |  | 400 | 215 | 555 | 1115 | 1670 | 2785 | 4645 | 8355
3.11 | Special | Imperial |  | 500 | 195 | 510 | 1020 | 1525 | 2545 | 4240 | 7635
3.11 | Special | Imperial |  | 600 | 185 | 475 | 955 | 1430 | 2385 | 3975 | 7150
3.11 | Special | Imperial |  | 650 | 180 | 465 | 930 | 1400 | 2330 | 3885 | 6990
3.11 | Special | Imperial |  | 700 | 175 | 460 | 915 | 1375 | 2290 | 3815 | 6870
3.12 | Standard | SI | −29 | 38 | 17.8 | 46.3 | 92.7 | 139 | 231.7 | 386.1 | 695
3.12 | Standard | SI |  | 50 | 17.5 | 45.6 | 91.1 | 136.7 | 227.8 | 379.7 | 683.5
3.12 | Standard | SI |  | 100 | 16.3 | 42.5 | 85.1 | 127.6 | 212.7 | 354.5 | 638.1
3.12 | Standard | SI |  | 150 | 15.4 | 40.1 | 80.3 | 120.4 | 200.7 | 334.6 | 602.2
3.12 | Standard | SI |  | 200 | 13.8 | 37.3 | 74.6 | 112 | 186.6 | 311 | 559.8
3.12 | Standard | SI |  | 250 | 12.1 | 34.9 | 69.8 | 104.7 | 174.5 | 290.8 | 523.4
3.12 | Standard | SI |  | 300 | 10.2 | 33.1 | 66.2 | 99.3 | 165.5 | 275.9 | 496.6
3.12 | Standard | SI |  | 325 | 9.3 | 32.3 | 64.6 | 97 | 161.6 | 269.3 | 484.8
3.12 | Standard | SI |  | 350 | 8.4 | 31.6 | 63.2 | 94.8 | 158.1 | 263.4 | 474.2
3.12 | Standard | SI |  | 375 | 7.4 | 31 | 62 | 93 | 155.1 | 258.5 | 465.2
3.12 | Standard | SI |  | 400 | 6.5 | 30.4 | 60.8 | 91.3 | 152.1 | 253.5 | 456.3
3.12 | Standard | SI |  | 425 | 5.5 | 29.8 | 59.7 | 89.5 | 149.1 | 248.5 | 447.4
3.12 | Special | SI | −29 | 38 | 19.8 | 51.7 | 103.4 | 155.1 | 258.6 | 430.9 | 775.7
3.12 | Special | SI |  | 50 | 19.5 | 50.9 | 101.7 | 152.6 | 254.3 | 423.8 | 762.9
3.12 | Special | SI |  | 100 | 18.2 | 47.5 | 95 | 142.4 | 237.4 | 395.6 | 712.2
3.12 | Special | SI |  | 150 | 17.2 | 44.8 | 89.6 | 134.4 | 224 | 373.4 | 672.1
3.12 | Special | SI |  | 200 | 16 | 41.6 | 83.3 | 124.9 | 208.2 | 347.1 | 624.7
3.12 | Special | SI |  | 250 | 14.9 | 38.9 | 77.9 | 116.8 | 194.7 | 324.5 | 584.2
3.12 | Special | SI |  | 300 | 14.2 | 37 | 73.9 | 110.9 | 184.8 | 307.9 | 554.3
3.12 | Special | SI |  | 325 | 13.8 | 36.1 | 72.1 | 108.2 | 180.3 | 300.6 | 541
3.12 | Special | SI |  | 350 | 13.5 | 35.3 | 70.6 | 105.8 | 176.4 | 294 | 529.2
3.12 | Special | SI |  | 375 | 13.3 | 34.6 | 69.2 | 103.8 | 173.1 | 288.5 | 519.2
3.12 | Special | SI |  | 400 | 13 | 34 | 67.9 | 101.9 | 169.8 | 282.9 | 509.3
3.12 | Special | SI |  | 425 | 12.8 | 33.3 | 66.6 | 99.9 | 166.4 | 277.4 | 499.3
3.12 | Standard | Imperial | −20 | 100 | 260 | 670 | 1345 | 2015 | 3360 | 5600 | 10080
3.12 | Standard | Imperial |  | 200 | 240 | 620 | 1245 | 1865 | 3110 | 5180 | 9325
3.12 | Standard | Imperial |  | 300 | 225 | 585 | 1165 | 1750 | 2915 | 4860 | 8750
3.12 | Standard | Imperial |  | 400 | 200 | 540 | 1075 | 1615 | 2690 | 4480 | 8065
3.12 | Standard | Imperial |  | 500 | 170 | 500 | 1000 | 1500 | 2495 | 4160 | 7490
3.12 | Standard | Imperial |  | 600 | 140 | 475 | 945 | 1420 | 2365 | 3940 | 7090
3.12 | Standard | Imperial |  | 650 | 125 | 460 | 920 | 1380 | 2305 | 3840 | 6910
3.12 | Standard | Imperial |  | 700 | 110 | 450 | 900 | 1355 | 2255 | 3760 | 6770
3.12 | Standard | Imperial |  | 750 | 95 | 440 | 885 | 1325 | 2210 | 3680 | 6625
3.12 | Standard | Imperial |  | 800 | 80 | 430 | 865 | 1295 | 2160 | 3600 | 6480
3.12 | Special | Imperial | −20 | 100 | 290 | 750 | 1500 | 2250 | 3750 | 6250 | 11250
3.12 | Special | Imperial |  | 200 | 265 | 695 | 1390 | 2080 | 3470 | 5780 | 10405
3.12 | Special | Imperial |  | 300 | 250 | 650 | 1300 | 1955 | 3255 | 5425 | 9765
3.12 | Special | Imperial |  | 400 | 230 | 600 | 1200 | 1800 | 3000 | 5000 | 9000
3.12 | Special | Imperial |  | 500 | 215 | 555 | 1115 | 1670 | 2785 | 4645 | 8355
3.12 | Special | Imperial |  | 600 | 200 | 530 | 1055 | 1585 | 2640 | 4395 | 7915
3.12 | Special | Imperial |  | 650 | 195 | 515 | 1030 | 1545 | 2570 | 4285 | 7715
3.12 | Special | Imperial |  | 700 | 195 | 505 | 1005 | 1510 | 2520 | 4195 | 7555
3.12 | Special | Imperial |  | 750 | 190 | 495 | 985 | 1480 | 2465 | 4105 | 7395
3.12 | Special | Imperial |  | 800 | 185 | 480 | 965 | 1445 | 2410 | 4020 | 7230
3.13 | Standard | SI | −29 | 38 | 20 | 51.7 | 103.4 | 155.1 | 258.6 | 430.9 | 775.7
3.13 | Standard | SI |  | 50 | 19.5 | 51.7 | 103.4 | 155.1 | 258.6 | 430.9 | 775.7
3.13 | Standard | SI |  | 100 | 17.7 | 48.2 | 96.3 | 144.5 | 240.8 | 401.4 | 722.5
3.13 | Standard | SI |  | 150 | 15.8 | 45.8 | 91.6 | 137.4 | 228.9 | 381.6 | 686.8
3.13 | Standard | SI |  | 200 | 13.8 | 43.6 | 87.1 | 130.7 | 217.8 | 362.9 | 653.3
3.13 | Standard | SI |  | 250 | 12.1 | 41.5 | 82.9 | 124.4 | 207.3 | 345.5 | 621.8
3.13 | Standard | SI |  | 300 | 10.2 | 39.4 | 78.7 | 118.1 | 196.8 | 328.1 | 590.5
3.13 | Standard | SI |  | 325 | 9.3 | 38.4 | 76.9 | 115.3 | 192.2 | 320.3 | 576.6
3.13 | Standard | SI |  | 350 | 8.4 | 37.7 | 75.5 | 113.2 | 188.7 | 314.5 | 566
3.13 | Standard | SI |  | 375 | 7.4 | 37.2 | 74.3 | 111.5 | 185.8 | 309.7 | 557.4
3.13 | Standard | SI |  | 400 | 6.5 | 36.5 | 73.3 | 109.8 | 183.1 | 304.9 | 548.5
3.13 | Standard | SI |  | 425 | 5.5 | 35.2 | 70 | 105.1 | 175.1 | 291.6 | 524.7
3.13 | Special | SI | −29 | 38 | 20 | 51.7 | 103.4 | 155.1 | 258.6 | 430.9 | 775.7
3.13 | Special | SI |  | 50 | 20 | 51.7 | 103.4 | 155.1 | 258.6 | 430.9 | 775.7
3.13 | Special | SI |  | 100 | 20 | 51.7 | 103.4 | 155.1 | 258.6 | 430.9 | 775.7
3.13 | Special | SI |  | 150 | 19.6 | 51.1 | 102.2 | 153.3 | 255.5 | 425.8 | 766.5
3.13 | Special | SI |  | 200 | 18.6 | 48.6 | 97.2 | 145.8 | 243 | 405.1 | 729.1
3.13 | Special | SI |  | 250 | 17.7 | 46.3 | 92.5 | 138.8 | 231.3 | 385.6 | 694
3.13 | Special | SI |  | 300 | 16.8 | 43.9 | 87.9 | 131.8 | 219.7 | 366.2 | 659.1
3.13 | Special | SI |  | 325 | 16.4 | 42.9 | 85.8 | 128.7 | 214.5 | 357.5 | 643.5
3.13 | Special | SI |  | 350 | 16.1 | 42.1 | 84.2 | 126.3 | 210.6 | 351 | 631.7
3.13 | Special | SI |  | 375 | 15.9 | 41.5 | 83 | 124.4 | 207.4 | 345.6 | 622.1
3.13 | Special | SI |  | 400 | 15.7 | 41 | 82 | 123 | 204.9 | 341.5 | 614.8
3.13 | Special | SI |  | 425 | 15.6 | 40.7 | 81.3 | 122 | 203.3 | 338.8 | 609.8
3.13 | Standard | Imperial | −20 | 100 | 290 | 750 | 1500 | 2250 | 3750 | 6250 | 11250
3.13 | Standard | Imperial |  | 200 | 260 | 705 | 1405 | 2110 | 3515 | 5860 | 10550
3.13 | Standard | Imperial |  | 300 | 230 | 665 | 1330 | 1995 | 3325 | 5540 | 9970
3.13 | Standard | Imperial |  | 400 | 200 | 630 | 1260 | 1885 | 3145 | 5240 | 9430
3.13 | Standard | Imperial |  | 500 | 170 | 595 | 1190 | 1785 | 2975 | 4960 | 8930
3.13 | Standard | Imperial |  | 600 | 140 | 560 | 1125 | 1685 | 2810 | 4680 | 8425
3.13 | Standard | Imperial |  | 650 | 125 | 550 | 1100 | 1650 | 2750 | 4580 | 8245
3.13 | Standard | Imperial |  | 700 | 110 | 540 | 1080 | 1620 | 2700 | 4500 | 8100
3.13 | Standard | Imperial |  | 750 | 95 | 530 | 1065 | 1595 | 2660 | 4430 | 7970
3.13 | Standard | Imperial |  | 800 | 80 | 510 | 1015 | 1525 | 2540 | 4230 | 7610
3.13 | Special | Imperial | −20 | 100 | 290 | 750 | 1500 | 2250 | 3750 | 6250 | 11250
3.13 | Special | Imperial |  | 200 | 290 | 750 | 1500 | 2250 | 3750 | 6250 | 11250
3.13 | Special | Imperial |  | 300 | 285 | 740 | 1485 | 2225 | 3710 | 6185 | 11130
3.13 | Special | Imperial |  | 400 | 270 | 700 | 1405 | 2105 | 3510 | 5850 | 10525
3.13 | Special | Imperial |  | 500 | 255 | 665 | 1330 | 1995 | 3320 | 5535 | 9965
3.13 | Special | Imperial |  | 600 | 240 | 625 | 1255 | 1880 | 3135 | 5225 | 9400
3.13 | Special | Imperial |  | 650 | 235 | 615 | 1225 | 1840 | 3065 | 5110 | 9200
3.13 | Special | Imperial |  | 700 | 230 | 605 | 1205 | 1810 | 3015 | 5020 | 9040
3.13 | Special | Imperial |  | 750 | 230 | 595 | 1190 | 1785 | 2975 | 4955 | 8920
3.13 | Special | Imperial |  | 800 | 225 | 590 | 1180 | 1770 | 2945 | 4910 | 8840
3.14 | Standard | SI | −29 | 38 | 19 | 49.6 | 99.3 | 148.9 | 248.2 | 413.7 | 744.6
3.14 | Standard | SI |  | 50 | 18.6 | 48.6 | 97.1 | 145.7 | 242.8 | 404.6 | 728.3
3.14 | Standard | SI |  | 100 | 17 | 44.3 | 88.6 | 132.8 | 221.4 | 369 | 664.2
3.14 | Standard | SI |  | 150 | 15.8 | 41.3 | 82.6 | 124 | 206.6 | 344.3 | 619.8
3.14 | Standard | SI |  | 200 | 13.8 | 39.1 | 78.2 | 117.3 | 195.4 | 325.7 | 586.3
3.14 | Standard | SI |  | 250 | 12.1 | 37.4 | 74.8 | 112.2 | 187 | 311.6 | 560.9
3.14 | Standard | SI |  | 300 | 10.2 | 36.1 | 72.2 | 108.3 | 180.6 | 300.9 | 541.7
3.14 | Standard | SI |  | 325 | 9.3 | 35.6 | 71.1 | 106.7 | 177.9 | 296.4 | 533.6
3.14 | Standard | SI |  | 350 | 8.4 | 35.2 | 70.3 | 105.5 | 175.8 | 293.1 | 527.5
3.14 | Standard | SI |  | 375 | 7.4 | 34.9 | 69.7 | 104.6 | 174.3 | 290.6 | 523
3.14 | Standard | SI |  | 400 | 6.5 | 34.6 | 69.2 | 103.7 | 172.9 | 288.1 | 518.7
3.14 | Standard | SI |  | 425 | 5.5 | 34.4 | 68.9 | 103.3 | 172.1 | 286.9 | 516.4
3.14 | Standard | SI |  | 450 | 4.6 | 33.7 | 67.7 | 101.4 | 169 | 281.8 | 507
3.14 | Standard | SI |  | 475 | 3.7 | 31.7 | 63.4 | 95.1 | 158.2 | 263.9 | 474.8
3.14 | Standard | SI |  | 500 | 2.8 | 28.2 | 56.5 | 84.7 | 140.9 | 235 | 423
3.14 | Standard | SI |  | 538 | 1.4 | 25.2 | 50 | 75.2 | 125.5 | 208.9 | 375.8
3.14 | Special | SI | −29 | 38 | 20 | 51.7 | 103.4 | 155.1 | 258.6 | 430.9 | 775.7
3.14 | Special | SI |  | 50 | 20 | 51.7 | 103.4 | 155.1 | 258.6 | 430.9 | 775.7
3.14 | Special | SI |  | 100 | 18.9 | 49.4 | 98.8 | 148.3 | 247.1 | 411.8 | 741.3
3.14 | Special | SI |  | 150 | 17.7 | 46.1 | 92.2 | 138.3 | 230.6 | 384.3 | 691.7
3.14 | Special | SI |  | 200 | 16.7 | 43.6 | 87.2 | 130.9 | 218.1 | 363.5 | 654.3
3.14 | Special | SI |  | 250 | 16 | 41.7 | 83.5 | 125.2 | 208.7 | 347.8 | 626
3.14 | Special | SI |  | 300 | 15.5 | 40.3 | 80.6 | 120.9 | 201.5 | 335.9 | 604.6
3.14 | Special | SI |  | 325 | 15.2 | 39.7 | 79.4 | 119.1 | 198.5 | 330.9 | 595.5
3.14 | Special | SI |  | 350 | 15 | 39.2 | 78.5 | 117.7 | 196.2 | 327.1 | 588.7
3.14 | Special | SI |  | 375 | 14.9 | 38.9 | 77.8 | 116.7 | 194.6 | 324.3 | 583.7
3.14 | Special | SI |  | 400 | 14.8 | 38.6 | 77.2 | 115.8 | 193 | 321.6 | 578.9
3.14 | Special | SI |  | 425 | 14.7 | 38.4 | 76.8 | 115.3 | 192.1 | 320.2 | 576.4
3.14 | Special | SI |  | 450 | 14.7 | 38.3 | 76.5 | 114.8 | 191.3 | 318.8 | 573.9
3.14 | Special | SI |  | 475 | 14.6 | 38.1 | 76.2 | 114.3 | 190.5 | 317.4 | 571.4
3.14 | Special | SI |  | 500 | 13.7 | 35.6 | 71.5 | 107.1 | 178.6 | 297.5 | 535.4
3.14 | Special | SI |  | 538 | 11 | 29 | 57.9 | 86.9 | 145.1 | 241.7 | 435.1
3.14 | Standard | Imperial | −20 | 100 | 275 | 720 | 1440 | 2160 | 3600 | 6000 | 10800
3.14 | Standard | Imperial |  | 200 | 250 | 650 | 1295 | 1945 | 3240 | 5400 | 9720
3.14 | Standard | Imperial |  | 300 | 230 | 600 | 1200 | 1800 | 3000 | 5000 | 9000
3.14 | Standard | Imperial |  | 400 | 200 | 565 | 1130 | 1690 | 2820 | 4700 | 8460
3.14 | Standard | Imperial |  | 500 | 170 | 540 | 1075 | 1615 | 2690 | 4480 | 8065
3.14 | Standard | Imperial |  | 600 | 140 | 520 | 1035 | 1555 | 2590 | 4320 | 7775
3.14 | Standard | Imperial |  | 650 | 125 | 510 | 1020 | 1535 | 2555 | 4260 | 7670
3.14 | Standard | Imperial |  | 700 | 110 | 505 | 1015 | 1520 | 2530 | 4220 | 7595
3.14 | Standard | Imperial |  | 750 | 95 | 500 | 1005 | 1505 | 2510 | 4180 | 7525
3.14 | Standard | Imperial |  | 800 | 80 | 500 | 1000 | 1500 | 2495 | 4160 | 7490
3.14 | Standard | Imperial |  | 850 | 65 | 485 | 975 | 1460 | 2435 | 4060 | 7305
3.14 | Standard | Imperial |  | 900 | 50 | 450 | 900 | 1350 | 2245 | 3745 | 6740
3.14 | Standard | Imperial |  | 950 | 35 | 385 | 775 | 1160 | 1930 | 3220 | 5795
3.14 | Standard | Imperial |  | 1000 | 20 | 365 | 725 | 1090 | 1820 | 3030 | 5450
3.14 | Special | Imperial | −20 | 100 | 290 | 750 | 1500 | 2250 | 3750 | 6250 | 11250
3.14 | Special | Imperial |  | 200 | 275 | 725 | 1445 | 2170 | 3615 | 6025 | 10850
3.14 | Special | Imperial |  | 300 | 255 | 670 | 1340 | 2010 | 3350 | 5580 | 10045
3.14 | Special | Imperial |  | 400 | 240 | 630 | 1260 | 1890 | 3145 | 5245 | 9440
3.14 | Special | Imperial |  | 500 | 230 | 600 | 1200 | 1800 | 3000 | 5000 | 9000
3.14 | Special | Imperial |  | 600 | 220 | 580 | 1155 | 1735 | 2895 | 4820 | 8680
3.14 | Special | Imperial |  | 650 | 220 | 570 | 1140 | 1710 | 2855 | 4755 | 8560
3.14 | Special | Imperial |  | 700 | 215 | 565 | 1130 | 1695 | 2825 | 4710 | 8480
3.14 | Special | Imperial |  | 750 | 215 | 560 | 1120 | 1680 | 2800 | 4665 | 8395
3.14 | Special | Imperial |  | 800 | 215 | 555 | 1115 | 1670 | 2785 | 4645 | 8355
3.14 | Special | Imperial |  | 850 | 215 | 555 | 1110 | 1665 | 2770 | 4620 | 8315
3.14 | Special | Imperial |  | 900 | 210 | 550 | 1105 | 1655 | 2760 | 4600 | 8275
3.14 | Special | Imperial |  | 950 | 180 | 470 | 945 | 1415 | 2360 | 3930 | 7070
3.14 | Special | Imperial |  | 1000 | 160 | 420 | 840 | 1260 | 2105 | 3505 | 6310
3.15 | Standard | SI | −29 | 38 | 15.9 | 41.4 | 82.7 | 124.1 | 206.8 | 344.7 | 620.5
3.15 | Standard | SI |  | 50 | 15.6 | 40.6 | 81.3 | 121.9 | 203.2 | 338.7 | 609.6
3.15 | Standard | SI |  | 100 | 14.5 | 37.8 | 75.6 | 113.4 | 189 | 315 | 567
3.15 | Standard | SI |  | 150 | 13.7 | 35.9 | 71.7 | 107.6 | 179.3 | 298.9 | 538
3.15 | Standard | SI |  | 200 | 13 | 33.9 | 67.9 | 101.8 | 169.6 | 282.7 | 508.9
3.15 | Standard | SI |  | 250 | 12.1 | 32.3 | 64.5 | 96.8 | 161.3 | 268.9 | 484
3.15 | Standard | SI |  | 300 | 10.2 | 30.7 | 61.5 | 92.2 | 153.7 | 256.2 | 461.2
3.15 | Standard | SI |  | 325 | 9.3 | 30.1 | 60.1 | 90.2 | 150.3 | 250.5 | 450.9
3.15 | Standard | SI |  | 350 | 8.4 | 29.4 | 58.8 | 88.3 | 147.1 | 245.2 | 441.3
3.15 | Standard | SI |  | 375 | 7.4 | 28.7 | 57.4 | 86.2 | 143.6 | 239.4 | 430.8
3.15 | Standard | SI |  | 400 | 6.5 | 28.3 | 56.5 | 84.8 | 141.3 | 235.6 | 424
3.15 | Standard | SI |  | 425 | 5.5 | 27.7 | 55.3 | 83 | 138.4 | 230.6 | 415.1
3.15 | Standard | SI |  | 450 | 4.6 | 27.2 | 54.4 | 81.7 | 136.1 | 226.8 | 408.3
3.15 | Standard | SI |  | 475 | 3.7 | 26.8 | 53.5 | 80.3 | 133.9 | 223.1 | 401.6
3.15 | Standard | SI |  | 500 | 2.8 | 26.3 | 52.6 | 79 | 131.6 | 219.4 | 394.9
3.15 | Standard | SI |  | 538 | 1.4 | 25.2 | 50 | 75.2 | 125.5 | 208.9 | 375.8
3.15 | Standard | SI |  | 550 | 1.4 | 25 | 49.8 | 74.8 | 124.9 | 208 | 374.2
3.15 | Standard | SI |  | 575 | 1.4 | 24 | 47.9 | 71.8 | 119.7 | 199.5 | 359.1
3.15 | Standard | SI |  | 600 | 1.4 | 21.6 | 42.9 | 64.2 | 107 | 178.5 | 321.4
3.15 | Standard | SI |  | 625 | 1.4 | 18.3 | 36.6 | 54.9 | 91.2 | 152 | 273.8
3.15 | Standard | SI |  | 650 | 1.4 | 14.1 | 28.1 | 42.5 | 70.7 | 117.7 | 211.7
3.15 | Standard | SI |  | 675 | 1.4 | 12.4 | 25.2 | 37.6 | 62.7 | 104.5 | 187.9
3.15 | Standard | SI |  | 700 | 1.4 | 10.1 | 20 | 29.8 | 49.7 | 83 | 149.4
3.15 | Standard | SI |  | 725 | 1.4 | 7.9 | 15.4 | 23.2 | 38.6 | 64.4 | 115.8
3.15 | Standard | SI |  | 750 | 1.4 | 5.9 | 11.7 | 17.6 | 29.6 | 49.1 | 88.2
3.15 | Standard | SI |  | 775 | 1.4 | 4.6 | 9 | 13.7 | 22.8 | 38 | 68.4
3.15 | Standard | SI |  | 800 | 1.2 | 3.5 | 7 | 10.5 | 17.4 | 29.2 | 52.6
3.15 | Standard | SI |  | 816 | 1 | 2.8 | 5.9 | 8.6 | 14.1 | 23.8 | 42.7
3.15 | Special | SI | −29 | 38 | 17.7 | 46.2 | 92.3 | 138.5 | 230.9 | 384.8 | 692.6
3.15 | Special | SI |  | 50 | 17.4 | 45.4 | 90.7 | 136.1 | 226.8 | 378 | 680.4
3.15 | Special | SI |  | 100 | 16.2 | 42.2 | 84.4 | 126.6 | 210.9 | 351.6 | 632.8
3.15 | Special | SI |  | 150 | 15.3 | 40 | 80.1 | 120.1 | 200.1 | 333.6 | 600.4
3.15 | Special | SI |  | 200 | 14.5 | 37.9 | 75.7 | 113.6 | 189.3 | 315.6 | 568
3.15 | Special | SI |  | 250 | 13.8 | 36 | 72 | 108 | 180 | 300.1 | 540.1
3.15 | Special | SI |  | 300 | 13.2 | 34.3 | 68.6 | 102.9 | 171.6 | 285.9 | 514.7
3.15 | Special | SI |  | 325 | 12.9 | 33.5 | 67.1 | 100.6 | 167.7 | 279.5 | 503.2
3.15 | Special | SI |  | 350 | 12.6 | 32.8 | 65.7 | 98.5 | 164.2 | 273.6 | 492.5
3.15 | Special | SI |  | 375 | 12.3 | 32.1 | 64.1 | 96.2 | 160.3 | 267.1 | 480.9
3.15 | Special | SI |  | 400 | 12.1 | 31.6 | 63.1 | 94.7 | 157.8 | 262.9 | 473.3
3.15 | Special | SI |  | 425 | 11.8 | 30.9 | 61.8 | 92.7 | 154.4 | 257.4 | 463.3
3.15 | Special | SI |  | 450 | 11.6 | 30.4 | 60.8 | 91.1 | 151.9 | 253.1 | 455.6
3.15 | Special | SI |  | 475 | 11.5 | 29.9 | 59.8 | 89.6 | 149.4 | 249 | 448.2
3.15 | Special | SI |  | 500 | 11.3 | 29.4 | 58.8 | 88.1 | 146.9 | 244.8 | 440.7
3.15 | Special | SI |  | 538 | 11 | 28.6 | 57.3 | 85.9 | 143.1 | 238.5 | 429.4
3.15 | Special | SI |  | 550 | 11 | 28.6 | 57.3 | 85.9 | 143.1 | 238.5 | 429.4
3.15 | Special | SI |  | 575 | 10.9 | 28.6 | 57.1 | 85.7 | 143 | 238.3 | 428.8
3.15 | Special | SI |  | 600 | 10.3 | 26.9 | 53.5 | 80.4 | 134 | 223.4 | 401.9
3.15 | Special | SI |  | 625 | 8.7 | 23 | 45.7 | 68.6 | 114.3 | 190.6 | 342.8
3.15 | Special | SI |  | 650 | 6.9 | 17.9 | 35.5 | 53.1 | 88.6 | 147.9 | 266.1
3.15 | Special | SI |  | 675 | 6.2 | 16 | 31.6 | 47.3 | 78.9 | 131.7 | 237
3.15 | Special | SI |  | 700 | 4.8 | 12.4 | 25 | 37.3 | 62.3 | 103.7 | 186.5
3.15 | Special | SI |  | 725 | 3.7 | 9.7 | 19.5 | 28.9 | 48.3 | 80.2 | 144.5
3.15 | Special | SI |  | 750 | 2.8 | 7.4 | 14.8 | 22.1 | 36.7 | 61.2 | 110.3
3.15 | Special | SI |  | 775 | 2.2 | 5.8 | 11.4 | 17.2 | 28.5 | 47.6 | 85.6
3.15 | Special | SI |  | 800 | 1.8 | 4.4 | 8.8 | 13.2 | 22 | 36.6 | 65.6
3.15 | Special | SI |  | 816 | 1.4 | 3.4 | 7.2 | 10.7 | 17.9 | 29.6 | 53.1
3.15 | Standard | Imperial | −20 | 100 | 230 | 600 | 1200 | 1800 | 3000 | 5000 | 9000
3.15 | Standard | Imperial |  | 200 | 210 | 550 | 1105 | 1655 | 2760 | 4600 | 8280
3.15 | Standard | Imperial |  | 300 | 200 | 520 | 1040 | 1560 | 2605 | 4340 | 7810
3.15 | Standard | Imperial |  | 400 | 190 | 490 | 980 | 1470 | 2450 | 4080 | 7345
3.15 | Standard | Imperial |  | 500 | 170 | 465 | 925 | 1390 | 2315 | 3860 | 6950
3.15 | Standard | Imperial |  | 600 | 140 | 440 | 880 | 1320 | 2195 | 3660 | 6590
3.15 | Standard | Imperial |  | 650 | 125 | 430 | 860 | 1290 | 2150 | 3580 | 6445
3.15 | Standard | Imperial |  | 700 | 110 | 420 | 835 | 1255 | 2090 | 3480 | 6265
3.15 | Standard | Imperial |  | 750 | 95 | 410 | 820 | 1230 | 2050 | 3420 | 6155
3.15 | Standard | Imperial |  | 800 | 80 | 400 | 800 | 1200 | 2005 | 3340 | 6010
3.15 | Standard | Imperial |  | 850 | 65 | 395 | 785 | 1180 | 1970 | 3280 | 5905
3.15 | Standard | Imperial |  | 900 | 50 | 385 | 775 | 1160 | 1930 | 3220 | 5795
3.15 | Standard | Imperial |  | 950 | 35 | 380 | 760 | 1140 | 1895 | 3160 | 5690
3.15 | Standard | Imperial |  | 1000 | 20 | 365 | 725 | 1090 | 1820 | 3030 | 5450
3.15 | Standard | Imperial |  | 1050 | 20 | 350 | 700 | 1050 | 1750 | 2915 | 5245
3.15 | Standard | Imperial |  | 1100 | 20 | 325 | 645 | 965 | 1610 | 2685 | 4835
3.15 | Standard | Imperial |  | 1150 | 20 | 275 | 550 | 825 | 1370 | 2285 | 4115
3.15 | Standard | Imperial |  | 1200 | 20 | 205 | 410 | 620 | 1030 | 1715 | 3085
3.15 | Standard | Imperial |  | 1250 | 20 | 180 | 365 | 545 | 910 | 1515 | 2725
3.15 | Standard | Imperial |  | 1300 | 20 | 140 | 275 | 410 | 685 | 1145 | 2060
3.15 | Standard | Imperial |  | 1350 | 20 | 105 | 205 | 310 | 515 | 860 | 1545
3.15 | Standard | Imperial |  | 1400 | 20 | 75 | 150 | 225 | 380 | 630 | 1130
3.15 | Standard | Imperial |  | 1450 | 20 | 60 | 115 | 175 | 290 | 485 | 875
3.15 | Standard | Imperial |  | 1500 | 15 | 40 | 85 | 125 | 205 | 345 | 620
3.15 | Special | Imperial | −20 | 100 | 255 | 670 | 1340 | 2010 | 3350 | 5580 | 10045
3.15 | Special | Imperial |  | 200 | 235 | 615 | 1230 | 1850 | 3080 | 5135 | 9040
3.15 | Special | Imperial |  | 300 | 225 | 580 | 1165 | 1745 | 2905 | 4845 | 8720
3.15 | Special | Imperial |  | 400 | 210 | 545 | 1095 | 1640 | 2730 | 4555 | 8195
3.15 | Special | Imperial |  | 500 | 200 | 515 | 1035 | 1550 | 2585 | 4310 | 7755
3.15 | Special | Imperial |  | 600 | 190 | 490 | 980 | 1470 | 2450 | 4085 | 7355
3.15 | Special | Imperial |  | 650 | 185 | 480 | 960 | 1440 | 2395 | 3995 | 7190
3.15 | Special | Imperial |  | 700 | 180 | 465 | 930 | 1400 | 2330 | 3885 | 6990
3.15 | Special | Imperial |  | 750 | 175 | 460 | 915 | 1375 | 2290 | 3815 | 6870
3.15 | Special | Imperial |  | 800 | 170 | 445 | 895 | 1340 | 2235 | 3730 | 6710
3.15 | Special | Imperial |  | 850 | 170 | 440 | 880 | 1320 | 2195 | 3660 | 6590
3.15 | Special | Imperial |  | 900 | 165 | 430 | 865 | 1295 | 2155 | 3595 | 6470
3.15 | Special | Imperial |  | 950 | 160 | 425 | 845 | 1270 | 2115 | 3525 | 6350
3.15 | Special | Imperial |  | 1000 | 160 | 415 | 830 | 1245 | 2075 | 3460 | 6230
3.15 | Special | Imperial |  | 1050 | 160 | 415 | 830 | 1245 | 2075 | 3460 | 6230
3.15 | Special | Imperial |  | 1100 | 155 | 405 | 805 | 1210 | 2015 | 3360 | 6045
3.15 | Special | Imperial |  | 1150 | 130 | 345 | 685 | 1030 | 1715 | 2860 | 5145
3.15 | Special | Imperial |  | 1200 | 100 | 260 | 515 | 770 | 1285 | 2145 | 3860
3.15 | Special | Imperial |  | 1250 | 90 | 230 | 455 | 680 | 1135 | 1895 | 3410
3.15 | Special | Imperial |  | 1300 | 65 | 170 | 345 | 515 | 860 | 1430 | 2570
3.15 | Special | Imperial |  | 1350 | 50 | 130 | 260 | 385 | 645 | 1070 | 1930
3.15 | Special | Imperial |  | 1400 | 35 | 95 | 190 | 285 | 470 | 785 | 1415
3.15 | Special | Imperial |  | 1450 | 30 | 75 | 145 | 220 | 365 | 610 | 1095
3.15 | Special | Imperial |  | 1500 | 20 | 50 | 105 | 155 | 260 | 430 | 770
3.16 | Standard | SI | −29 | 38 | 19 | 49.6 | 99.3 | 148.9 | 248.2 | 413.7 | 744.6
3.16 | Standard | SI |  | 50 | 18.5 | 48.4 | 96.7 | 145.1 | 241.8 | 403.1 | 725.5
3.16 | Standard | SI |  | 100 | 16.7 | 43.5 | 87 | 130.5 | 217.5 | 362.4 | 652.4
3.16 | Standard | SI |  | 150 | 15.6 | 40.8 | 81.6 | 122.5 | 204.1 | 340.2 | 612.3
3.16 | Standard | SI |  | 200 | 13.8 | 38.6 | 77.2 | 115.8 | 192.9 | 321.6 | 578.8
3.16 | Standard | SI |  | 250 | 12.1 | 36.8 | 73.5 | 110.3 | 183.8 | 306.3 | 551.4
3.16 | Standard | SI |  | 300 | 10.2 | 35.2 | 70.4 | 105.6 | 176.1 | 293.4 | 528.2
3.16 | Standard | SI |  | 325 | 9.3 | 34.5 | 69 | 103.6 | 172.6 | 287.7 | 517.9
3.16 | Standard | SI |  | 350 | 8.4 | 33.9 | 67.8 | 101.7 | 169.4 | 282.4 | 508.3
3.16 | Standard | SI |  | 375 | 7.4 | 33.2 | 66.3 | 99.5 | 165.8 | 276.4 | 497.5
3.16 | Standard | SI |  | 400 | 6.5 | 32.6 | 65.1 | 97.7 | 162.9 | 271.4 | 488.6
3.16 | Standard | SI |  | 425 | 5.5 | 32 | 64 | 95.9 | 159.9 | 266.5 | 479.6
3.16 | Standard | SI |  | 450 | 4.6 | 31.4 | 62.8 | 94.1 | 156.9 | 261.5 | 470.7
3.16 | Standard | SI |  | 475 | 3.7 | 30.8 | 61.6 | 92.4 | 153.9 | 256.5 | 461.8
3.16 | Standard | SI |  | 500 | 2.8 | 28.2 | 56.5 | 84.7 | 140.9 | 235 | 423
3.16 | Standard | SI |  | 538 | 1.4 | 25.2 | 50 | 75.2 | 125.5 | 208.9 | 375.8
3.16 | Standard | SI |  | 550 | 1.4 | 25 | 49.8 | 74.8 | 124.9 | 208 | 374.2
3.16 | Standard | SI |  | 575 | 1.4 | 21.9 | 43.7 | 65.6 | 109.4 | 182.3 | 328.1
3.16 | Standard | SI |  | 600 | 1.4 | 17.4 | 34.8 | 52.3 | 87.1 | 145.1 | 261.3
3.16 | Standard | SI |  | 625 | 1.4 | 13.8 | 27.5 | 41.3 | 68.8 | 114.6 | 206.3
3.16 | Standard | SI |  | 650 | 1.4 | 11 | 22.1 | 33.1 | 55.1 | 91.9 | 165.4
3.16 | Standard | SI |  | 675 | 1.4 | 9.1 | 18.2 | 27.3 | 45.6 | 75.9 | 136.7
3.16 | Standard | SI |  | 700 | 1.4 | 7.6 | 15.2 | 22.8 | 38 | 63.3 | 113.9
3.16 | Standard | SI |  | 725 | 1.4 | 6.1 | 12.2 | 18.3 | 30.5 | 50.9 | 91.6
3.16 | Standard | SI |  | 750 | 1.4 | 4.8 | 9.5 | 14.3 | 23.8 | 39.7 | 71.5
3.16 | Standard | SI |  | 775 | 1.4 | 3.9 | 7.7 | 11.6 | 19.4 | 32.3 | 58.1
3.16 | Standard | SI |  | 800 | 1.2 | 3.1 | 6.3 | 9.4 | 15.6 | 26.1 | 46.9
3.16 | Standard | SI |  | 816 | 1 | 2.6 | 5.2 | 7.8 | 13 | 21.7 | 39
3.16 | Special | SI | −29 | 38 | 19.8 | 51.7 | 103.4 | 155.1 | 258.6 | 430.9 | 775.7
3.16 | Special | SI |  | 50 | 19.6 | 51.1 | 102.2 | 153.3 | 255.5 | 425.8 | 766.5
3.16 | Special | SI |  | 100 | 18.6 | 48.5 | 97.1 | 145.6 | 242.7 | 404.5 | 728.1
3.16 | Special | SI |  | 150 | 17.5 | 45.6 | 91.1 | 136.7 | 227.8 | 379.7 | 683.4
3.16 | Special | SI |  | 200 | 16.5 | 43.1 | 86.1 | 129.2 | 215.3 | 358.9 | 646
3.16 | Special | SI |  | 250 | 15.7 | 41 | 82.1 | 123.1 | 205.1 | 341.9 | 615.4
3.16 | Special | SI |  | 300 | 15.1 | 39.3 | 78.6 | 117.9 | 196.5 | 327.5 | 589.5
3.16 | Special | SI |  | 325 | 14.8 | 38.5 | 77.1 | 115.6 | 192.7 | 321.1 | 578
3.16 | Special | SI |  | 350 | 14.5 | 37.8 | 75.6 | 113.5 | 189.1 | 315.2 | 567.3
3.16 | Special | SI |  | 375 | 14.2 | 37 | 74 | 111.1 | 185.1 | 308.5 | 555.3
3.16 | Special | SI |  | 400 | 13.9 | 36.4 | 72.7 | 109.1 | 181.8 | 302.9 | 545.3
3.16 | Special | SI |  | 425 | 13.7 | 35.7 | 71.4 | 107.1 | 178.4 | 297.4 | 535.3
3.16 | Special | SI |  | 450 | 13.4 | 35 | 70 | 105.1 | 175.1 | 291.9 | 525.3
3.16 | Special | SI |  | 475 | 13.2 | 34.4 | 68.7 | 103.1 | 171.8 | 286.3 | 515.4
3.16 | Special | SI |  | 500 | 13 | 33.8 | 67.6 | 101.4 | 169.1 | 281.8 | 507.2
3.16 | Special | SI |  | 538 | 11 | 29 | 57.9 | 86.9 | 145.1 | 241.7 | 435.1
3.16 | Special | SI |  | 550 | 11 | 29 | 57.9 | 86.9 | 145.1 | 241.7 | 435.1
3.16 | Special | SI |  | 575 | 10.5 | 27.3 | 54.7 | 82 | 136.7 | 227.8 | 410.1
3.16 | Special | SI |  | 600 | 8.3 | 21.8 | 43.5 | 65.3 | 108.9 | 181.4 | 326.6
3.16 | Special | SI |  | 625 | 6.6 | 17.2 | 34.4 | 51.6 | 86 | 143.3 | 257.9
3.16 | Special | SI |  | 650 | 5.3 | 13.8 | 27.6 | 41.3 | 68.9 | 114.8 | 206.7
3.16 | Special | SI |  | 675 | 4.4 | 11.4 | 22.8 | 34.2 | 56.9 | 94.9 | 170.8
3.16 | Special | SI |  | 700 | 3.6 | 9.5 | 19 | 28.5 | 47.5 | 79.1 | 142.4
3.16 | Special | SI |  | 725 | 2.9 | 7.6 | 15.3 | 22.9 | 38.1 | 63.6 | 114.4
3.16 | Special | SI |  | 750 | 2.3 | 6 | 11.9 | 17.9 | 29.8 | 49.6 | 89.4
3.16 | Special | SI |  | 775 | 1.9 | 4.8 | 9.7 | 14.5 | 24.2 | 40.3 | 72.6
3.16 | Special | SI |  | 800 | 1.5 | 3.9 | 7.8 | 11.7 | 19.6 | 32.6 | 58.7
3.16 | Special | SI |  | 816 | 1.2 | 3.3 | 6.5 | 9.8 | 16.3 | 27.1 | 48.8
3.16 | Standard | Imperial | −20 | 100 | 275 | 720 | 1440 | 2160 | 3600 | 6000 | 10800
3.16 | Standard | Imperial |  | 200 | 245 | 635 | 1270 | 1910 | 3180 | 5300 | 9540
3.16 | Standard | Imperial |  | 300 | 225 | 595 | 1185 | 1780 | 2965 | 4940 | 8890
3.16 | Standard | Imperial |  | 400 | 200 | 555 | 1115 | 1670 | 2785 | 4640 | 8350
3.16 | Standard | Imperial |  | 500 | 170 | 530 | 1055 | 1585 | 2640 | 4400 | 7920
3.16 | Standard | Imperial |  | 600 | 140 | 505 | 1010 | 1510 | 2520 | 4200 | 7560
3.16 | Standard | Imperial |  | 650 | 125 | 495 | 990 | 1485 | 2470 | 4120 | 7415
3.16 | Standard | Imperial |  | 700 | 110 | 480 | 965 | 1445 | 2410 | 4020 | 7235
3.16 | Standard | Imperial |  | 750 | 95 | 475 | 945 | 1420 | 2365 | 3940 | 7090
3.16 | Standard | Imperial |  | 800 | 80 | 465 | 925 | 1390 | 2315 | 3860 | 6950
3.16 | Standard | Imperial |  | 850 | 65 | 455 | 905 | 1360 | 2270 | 3780 | 6805
3.16 | Standard | Imperial |  | 900 | 50 | 445 | 890 | 1330 | 2220 | 3700 | 6660
3.16 | Standard | Imperial |  | 950 | 35 | 385 | 775 | 1160 | 1930 | 3220 | 5795
3.16 | Standard | Imperial |  | 1000 | 20 | 365 | 725 | 1090 | 1820 | 3030 | 5450
3.16 | Standard | Imperial |  | 1050 | 20 | 345 | 685 | 1030 | 1715 | 2855 | 5145
3.16 | Standard | Imperial |  | 1100 | 20 | 265 | 535 | 800 | 1335 | 2230 | 4010
3.16 | Standard | Imperial |  | 1150 | 20 | 205 | 410 | 615 | 1030 | 1715 | 3085
3.16 | Standard | Imperial |  | 1200 | 20 | 160 | 320 | 485 | 805 | 1345 | 2415
3.16 | Standard | Imperial |  | 1250 | 20 | 130 | 260 | 390 | 650 | 1085 | 1955
3.16 | Standard | Imperial |  | 1300 | 20 | 105 | 215 | 320 | 530 | 885 | 1595
3.16 | Standard | Imperial |  | 1350 | 20 | 80 | 165 | 245 | 410 | 685 | 1235
3.16 | Standard | Imperial |  | 1400 | 20 | 60 | 125 | 185 | 310 | 515 | 925
3.16 | Standard | Imperial |  | 1450 | 20 | 50 | 105 | 155 | 255 | 430 | 770
3.16 | Standard | Imperial |  | 1500 | 15 | 40 | 75 | 115 | 190 | 315 | 565
3.16 | Special | Imperial | −20 | 100 | 290 | 750 | 1500 | 2250 | 3750 | 6250 | 11250
3.16 | Special | Imperial |  | 200 | 270 | 710 | 1420 | 2130 | 3550 | 5915 | 10645
3.16 | Special | Imperial |  | 300 | 255 | 660 | 1325 | 1985 | 3310 | 5515 | 9925
3.16 | Special | Imperial |  | 400 | 240 | 620 | 1245 | 1865 | 3105 | 5180 | 9320
3.16 | Special | Imperial |  | 500 | 225 | 590 | 1180 | 1770 | 2945 | 4910 | 8840
3.16 | Special | Imperial |  | 600 | 215 | 565 | 1125 | 1690 | 2815 | 4690 | 8440
3.16 | Special | Imperial |  | 650 | 210 | 550 | 1105 | 1655 | 2760 | 4600 | 8275
3.16 | Special | Imperial |  | 700 | 205 | 540 | 1075 | 1615 | 2690 | 4485 | 8075
3.16 | Special | Imperial |  | 750 | 200 | 530 | 1055 | 1585 | 2640 | 4395 | 7915
3.16 | Special | Imperial |  | 800 | 200 | 515 | 1035 | 1550 | 2585 | 4310 | 7755
3.16 | Special | Imperial |  | 850 | 195 | 505 | 1015 | 1520 | 2530 | 4220 | 7595
3.16 | Special | Imperial |  | 900 | 190 | 495 | 990 | 1485 | 2480 | 4130 | 7435
3.16 | Special | Imperial |  | 950 | 180 | 470 | 945 | 1415 | 2360 | 3930 | 7070
3.16 | Special | Imperial |  | 1000 | 160 | 420 | 840 | 1260 | 2105 | 3505 | 6310
3.16 | Special | Imperial |  | 1050 | 160 | 420 | 840 | 1260 | 2015 | 3305 | 6310
3.16 | Special | Imperial |  | 1100 | 130 | 335 | 670 | 1005 | 1670 | 2785 | 5015
3.16 | Special | Imperial |  | 1150 | 100 | 255 | 515 | 770 | 1285 | 2145 | 3855
3.16 | Special | Imperial |  | 1200 | 75 | 120 | 405 | 605 | 1005 | 1680 | 3020
3.16 | Special | Imperial |  | 1250 | 60 | 165 | 325 | 490 | 815 | 1355 | 2445
3.16 | Special | Imperial |  | 1300 | 50 | 135 | 265 | 400 | 665 | 1105 | 1995
3.16 | Special | Imperial |  | 1350 | 40 | 105 | 205 | 310 | 515 | 855 | 1545
3.16 | Special | Imperial |  | 1400 | 30 | 75 | 155 | 230 | 385 | 645 | 1155
3.16 | Special | Imperial |  | 1450 | 25 | 65 | 130 | 195 | 320 | 535 | 965
3.16 | Special | Imperial |  | 1500 | 20 | 45 | 95 | 140 | 235 | 395 | 705
3.17 | Standard | SI | −29 | 38 | 15.9 | 41.4 | 82.7 | 124.1 | 206.8 | 344.7 | 620.5
3.17 | Standard | SI |  | 50 | 15.4 | 40.1 | 80.3 | 120.4 | 200.7 | 334.4 | 602
3.17 | Standard | SI |  | 100 | 13.5 | 35.3 | 70.6 | 105.9 | 176.5 | 294.2 | 529.6
3.17 | Standard | SI |  | 150 | 12.3 | 32 | 64.1 | 96.1 | 160.2 | 267 | 480.6
3.17 | Standard | SI |  | 200 | 11.3 | 29.4 | 58.7 | 88.1 | 146.8 | 244.7 | 440.4
3.17 | Standard | SI |  | 250 | 10.4 | 27.2 | 54.4 | 81.7 | 136.1 | 226.9 | 408.4
3.17 | Standard | SI |  | 300 | 9.7 | 25.4 | 50.8 | 76.1 | 126.9 | 211.5 | 380.7
3.17 | Standard | SI |  | 325 | 9.3 | 24.4 | 48.8 | 73.3 | 122.1 | 203.5 | 366.4
3.17 | Special | SI | −29 | 38 | 17.6 | 45.8 | 91.6 | 137.4 | 229 | 381.7 | 687
3.17 | Special | SI |  | 50 | 17 | 44.2 | 88.5 | 132.7 | 221.2 | 368.7 | 663.6
3.17 | Special | SI |  | 100 | 14.7 | 38.3 | 76.6 | 114.9 | 191.5 | 319.1 | 574.4
3.17 | Special | SI |  | 150 | 13.5 | 35.2 | 70.4 | 105.5 | 175.9 | 293.2 | 527.7
3.17 | Special | SI |  | 200 | 12.5 | 32.7 | 65.4 | 98.2 | 163.6 | 272.7 | 490.8
3.17 | Special | SI |  | 250 | 11.6 | 30.4 | 60.8 | 91.2 | 151.9 | 253.2 | 455.8
3.17 | Special | SI |  | 300 | 10.9 | 28.3 | 56.6 | 85 | 141.6 | 236 | 424.8
3.17 | Special | SI |  | 325 | 10.5 | 27.3 | 54.5 | 81.8 | 136.3 | 227.2 | 408.9
3.17 | Standard | Imperial | −20 | 100 | 230 | 600 | 1200 | 1800 | 3000 | 5000 | 9000
3.17 | Standard | Imperial |  | 200 | 200 | 520 | 1035 | 1555 | 2590 | 4320 | 7775
3.17 | Standard | Imperial |  | 300 | 180 | 465 | 930 | 1395 | 2330 | 3880 | 6985
3.17 | Standard | Imperial |  | 400 | 160 | 420 | 845 | 1265 | 2110 | 3520 | 6335
3.17 | Standard | Imperial |  | 500 | 150 | 390 | 780 | 1165 | 1945 | 3240 | 5830
3.17 | Standard | Imperial |  | 600 | 140 | 360 | 720 | 1080 | 1800 | 3000 | 5400
3.17 | Special | Imperial | −20 | 100 | 255 | 665 | 1330 | 1995 | 3320 | 5535 | 9965
3.17 | Special | Imperial |  | 200 | 215 | 560 | 1125 | 1685 | 2805 | 4680 | 8420
3.17 | Special | Imperial |  | 300 | 195 | 510 | 1020 | 1535 | 2550 | 4260 | 7665
3.17 | Special | Imperial |  | 400 | 180 | 470 | 945 | 1415 | 2355 | 3930 | 7070
3.17 | Special | Imperial |  | 500 | 165 | 435 | 870 | 1300 | 2170 | 3615 | 6510
3.17 | Special | Imperial |  | 600 | 155 | 400 | 805 | 1205 | 2010 | 3350 | 6025
3.18 | Standard | SI | −29 | 38 | 19 | 49.6 | 99.3 | 148.9 | 248.2 | 413.7 | 744.6
3.18 | Standard | SI |  | 50 | 18.8 | 49.1 | 98.3 | 147.4 | 245.7 | 409.4 | 737
3.18 | Standard | SI |  | 100 | 17.7 | 47.1 | 94.2 | 141.3 | 235.4 | 392.4 | 706.3
3.18 | Standard | SI |  | 150 | 15.8 | 45.3 | 90.6 | 135.9 | 226.5 | 377.5 | 679.5
3.18 | Standard | SI |  | 200 | 14 | 43.5 | 87 | 130.5 | 217.6 | 362.6 | 652.7
3.18 | Standard | SI |  | 250 | 12.1 | 42 | 84 | 126 | 210 | 350 | 630
3.18 | Standard | SI |  | 300 | 10.2 | 40.6 | 81.3 | 121.9 | 203.1 | 338.6 | 609.4
3.18 | Standard | SI |  | 325 | 9.1 | 40 | 80 | 120 | 199.9 | 333.2 | 599.8
3.18 | Standard | SI |  | 350 | 8.4 | 39.4 | 78.8 | 118.2 | 196.9 | 328.2 | 590.8
3.18 | Standard | SI |  | 375 | 7.4 | 38.8 | 77.6 | 116.4 | 194 | 323.4 | 582.1
3.18 | Standard | SI |  | 400 | 6.5 | 36.6 | 73.2 | 109.8 | 182.9 | 304.9 | 548.8
3.18 | Standard | SI |  | 425 | 5.6 | 35.1 | 70.2 | 105.3 | 175.5 | 292.5 | 526.4
3.18 | Standard | SI |  | 450 | 4.7 | 33.8 | 67.6 | 101.4 | 169 | 281.7 | 507.1
3.18 | Standard | SI |  | 475 | 3.7 | 31.7 | 63.3 | 95 | 158.3 | 263.8 | 474.8
3.18 | Standard | SI |  | 500 | 2.8 | 28.2 | 56.4 | 84.6 | 141 | 235.1 | 423.1
3.18 | Standard | SI |  | 538 | 1.4 | 16.5 | 33.1 | 49.6 | 82.7 | 137.9 | 248.2
3.18 | Standard | SI |  | 550 | 1.4 | 13.9 | 27.9 | 41.8 | 69.7 | 116.2 | 209.2
3.18 | Standard | SI |  | 575 | 1.4 | 9.4 | 18.9 | 28.3 | 47.2 | 78.6 | 141.5
3.18 | Standard | SI |  | 600 | 1.4 | 6.6 | 13.3 | 19.9 | 33.2 | 55.3 | 99.6
3.18 | Standard | SI |  | 625 | 1.4 | 5.1 | 10.3 | 15.4 | 25.7 | 42.8 | 77
3.18 | Standard | SI |  | 650 | 1.4 | 4.7 | 9.5 | 14.2 | 23.6 | 39.4 | 70.9
3.18 | Special | SI | −29 | 38 | 20 | 51.7 | 103.5 | 155.2 | 258.6 | 431.1 | 775.9
3.18 | Special | SI |  | 50 | 20 | 51.7 | 103.5 | 155.2 | 258.6 | 431.1 | 775.9
3.18 | Special | SI |  | 100 | 20 | 51.7 | 103.5 | 155.2 | 258.6 | 431.1 | 775.9
3.18 | Special | SI |  | 150 | 19.4 | 50.6 | 101.1 | 151.7 | 252.8 | 421.3 | 758.4
3.18 | Special | SI |  | 200 | 18.6 | 48.6 | 97.1 | 145.7 | 242.8 | 404.7 | 728.5
3.18 | Special | SI |  | 250 | 18 | 46.9 | 93.7 | 140.6 | 234.4 | 390.6 | 703.1
3.18 | Special | SI |  | 300 | 17.4 | 45.3 | 90.7 | 136 | 226.7 | 377.9 | 680.1
3.18 | Special | SI |  | 325 | 17.1 | 44.6 | 89.3 | 133.9 | 223.1 | 371.9 | 669.4
3.18 | Special | SI |  | 350 | 16.9 | 44 | 87.9 | 131.9 | 201.2 | 366.3 | 659.4
3.18 | Special | SI |  | 375 | 16.6 | 43.3 | 86.6 | 130 | 194 | 361 | 649.8
3.18 | Special | SI |  | 400 | 16.4 | 42.8 | 85.6 | 128.5 | 182.9 | 356.9 | 642.4
3.18 | Special | SI |  | 425 | 16.2 | 42.3 | 84.7 | 127 | 175.5 | 352.7 | 634.9
3.18 | Special | SI |  | 450 | 16 | 41.8 | 83.7 | 125.5 | 169 | 348.6 | 627.4
3.18 | Special | SI |  | 475 | 15.8 | 41.3 | 82.7 | 124 | 158.3 | 344.4 | 619.9
3.18 | Special | SI |  | 500 | 13.4 | 34.9 | 69.7 | 104.6 | 141 | 290.6 | 523.1
3.18 | Special | SI |  | 538 | 7.9 | 20.7 | 41.4 | 62.1 | 103.4 | 172.4 | 310.3
3.18 | Special | SI |  | 550 | 6.7 | 17.4 | 34.9 | 52.3 | 87.2 | 145.3 | 261.5
3.18 | Special | SI |  | 575 | 4.5 | 11.8 | 23.6 | 35.4 | 59 | 98.3 | 176.9
3.18 | Special | SI |  | 600 | 3.2 | 8.3 | 16.6 | 24.9 | 41.5 | 69.1 | 124.5
3.18 | Special | SI |  | 625 | 2.5 | 6.4 | 12.8 | 19.3 | 32.1 | 53.5 | 96.3
3.18 | Special | SI |  | 650 | 2.3 | 5.9 | 11.8 | 17.7 | 29.5 | 49.2 | 88.6
3.18 | Standard | Imperial | −20 | 100 | 275 | 720 | 1440 | 2160 | 3600 | 6000 | 10800
3.18 | Standard | Imperial |  | 200 | 260 | 685 | 1375 | 2060 | 3430 | 5720 | 10295
3.18 | Standard | Imperial |  | 300 | 230 | 660 | 1315 | 1975 | 3290 | 5480 | 9865
3.18 | Standard | Imperial |  | 400 | 200 | 630 | 1260 | 1885 | 3145 | 5240 | 9430
3.18 | Standard | Imperial |  | 500 | 170 | 605 | 1210 | 1815 | 3025 | 5040 | 9070
3.18 | Standard | Imperial |  | 600 | 140 | 585 | 1165 | 1750 | 2915 | 4860 | 8750
3.18 | Standard | Imperial |  | 650 | 125 | 575 | 1145 | 1720 | 2870 | 4780 | 8605
3.18 | Standard | Imperial |  | 700 | 110 | 565 | 1130 | 1690 | 2820 | 4700 | 8460
3.18 | Standard | Imperial |  | 750 | 95 | 530 | 1065 | 1595 | 2660 | 4430 | 7970
3.18 | Standard | Imperial |  | 800 | 80 | 510 | 1015 | 1525 | 2540 | 4230 | 7610
3.18 | Standard | Imperial |  | 850 | 65 | 485 | 975 | 1460 | 2435 | 4060 | 7305
3.18 | Standard | Imperial |  | 900 | 50 | 450 | 900 | 1350 | 2245 | 3745 | 6740
3.18 | Standard | Imperial |  | 950 | 35 | 365 | 725 | 1090 | 1815 | 3030 | 5450
3.18 | Standard | Imperial |  | 1000 | 20 | 240 | 480 | 720 | 1200 | 2000 | 3600
3.18 | Standard | Imperial |  | 1050 | 20 | 155 | 310 | 465 | 770 | 1285 | 2315
3.18 | Standard | Imperial |  | 1100 | 20 | 105 | 205 | 310 | 515 | 855 | 1545
3.18 | Standard | Imperial |  | 1150 | 20 | 75 | 150 | 225 | 375 | 630 | 1130
3.18 | Standard | Imperial |  | 1200 | 20 | 70 | 135 | 205 | 345 | 570 | 1030
3.18 | Special | Imperial | −20 | 100 | 290 | 750 | 1500 | 2250 | 3750 | 6250 | 11250
3.18 | Special | Imperial |  | 200 | 290 | 750 | 1500 | 2250 | 3750 | 6250 | 11250
3.18 | Special | Imperial |  | 300 | 280 | 735 | 1470 | 2200 | 3670 | 6115 | 11010
3.18 | Special | Imperial |  | 400 | 270 | 700 | 1405 | 2105 | 3510 | 5850 | 10525
3.18 | Special | Imperial |  | 500 | 260 | 675 | 1350 | 2025 | 3375 | 5625 | 10125
3.18 | Special | Imperial |  | 600 | 250 | 650 | 1300 | 1955 | 3255 | 5425 | 9765
3.18 | Special | Imperial |  | 650 | 245 | 640 | 1280 | 1920 | 3200 | 5335 | 9605
3.18 | Special | Imperial |  | 700 | 240 | 630 | 1260 | 1890 | 3145 | 5245 | 9440
3.18 | Special | Imperial |  | 750 | 240 | 620 | 1245 | 1865 | 3105 | 5180 | 9320
3.18 | Special | Imperial |  | 800 | 235 | 615 | 1225 | 1840 | 3065 | 5110 | 9200
3.18 | Special | Imperial |  | 850 | 230 | 605 | 1210 | 1815 | 3025 | 5045 | 9080
3.18 | Special | Imperial |  | 900 | 230 | 595 | 1195 | 1790 | 2985 | 4980 | 8960
3.18 | Special | Imperial |  | 950 | 175 | 455 | 910 | 1365 | 2270 | 3785 | 6815
3.18 | Special | Imperial |  | 1000 | 115 | 300 | 600 | 900 | 1500 | 2500 | 4500
3.18 | Special | Imperial |  | 1050 | 75 | 195 | 385 | 580 | 965 | 1605 | 2895
3.18 | Special | Imperial |  | 1100 | 50 | 130 | 255 | 385 | 645 | 1070 | 1930
3.18 | Special | Imperial |  | 1150 | 35 | 95 | 190 | 285 | 470 | 785 | 1415
3.18 | Special | Imperial |  | 1200 | 35 | 85 | 170 | 255 | 430 | 715 | 1285
3.19 | Standard | SI | −29 | 38 | 20 | 51.7 | 103.4 | 155.1 | 258.6 | 430.9 | 775.7
3.19 | Standard | SI |  | 50 | 19.5 | 51.7 | 103.4 | 155.1 | 258.6 | 430.9 | 775.7
3.19 | Standard | SI |  | 100 | 17.7 | 51.5 | 103 | 154.6 | 257.6 | 429.4 | 773
3.19 | Standard | SI |  | 150 | 15.8 | 50.3 | 100.3 | 150.6 | 250.8 | 418.2 | 752.8
3.19 | Standard | SI |  | 200 | 13.8 | 48.6 | 97.2 | 145.8 | 243.4 | 405.4 | 729.8
3.19 | Standard | SI |  | 250 | 12.1 | 46.3 | 92.7 | 139 | 231.8 | 386.2 | 694.8
3.19 | Standard | SI |  | 300 | 10.2 | 42.9 | 85.7 | 128.6 | 214.4 | 357.1 | 642.6
3.19 | Standard | SI |  | 325 | 9.3 | 41.4 | 82.6 | 124 | 206.6 | 344.3 | 619.6
3.19 | Standard | SI |  | 350 | 8.4 | 40.3 | 80.4 | 120.7 | 201.1 | 335.3 | 603.3
3.19 | Standard | SI |  | 375 | 7.4 | 38.9 | 77.6 | 116.5 | 194.1 | 323.2 | 581.8
3.19 | Standard | SI |  | 400 | 6.5 | 36.5 | 73.3 | 109.8 | 183.1 | 304.9 | 548.5
3.19 | Standard | SI |  | 425 | 5.5 | 35.2 | 70 | 105.1 | 175.1 | 291.6 | 524.7
3.19 | Standard | SI |  | 450 | 4.6 | 33.7 | 67.7 | 101.4 | 169 | 281.8 | 507
3.19 | Standard | SI |  | 475 | 3.7 | 31.7 | 63.4 | 95.1 | 158.2 | 263.9 | 474.8
3.19 | Standard | SI |  | 500 | 2.8 | 28.2 | 56.5 | 84.7 | 140.9 | 235 | 423
3.19 | Standard | SI |  | 538 | 1.4 | 25.2 | 50 | 75.2 | 125.5 | 208.9 | 375.8
3.19 | Standard | SI |  | 550 | 1.4 | 25 | 49.8 | 74.8 | 124.9 | 208 | 374.2
3.19 | Standard | SI |  | 575 | 1.4 | 24 | 47.9 | 71.8 | 119.7 | 199.5 | 359.1
3.19 | Standard | SI |  | 600 | 1.4 | 21.6 | 42.9 | 64.2 | 107 | 178.5 | 321.4
3.19 | Standard | SI |  | 625 | 1.4 | 18.3 | 36.6 | 54.9 | 91.2 | 152 | 273.8
3.19 | Standard | SI |  | 650 | 1.4 | 14.1 | 28.1 | 42.5 | 70.7 | 117.7 | 211.7
3.19 | Standard | SI |  | 675 | 1.4 | 12.4 | 25.2 | 37.6 | 62.7 | 104.5 | 187.9
3.19 | Standard | SI |  | 700 | 1.4 | 10.1 | 20 | 29.8 | 49.7 | 83 | 149.4
3.19 | Standard | SI |  | 725 | 1.4 | 7.9 | 15.4 | 23.2 | 38.6 | 64.4 | 115.8
3.19 | Standard | SI |  | 750 | 1.4 | 5.9 | 11.7 | 17.6 | 29.6 | 49.1 | 88.2
3.19 | Standard | SI |  | 775 | 1.4 | 4.6 | 9 | 13.7 | 22.8 | 38 | 68.4
3.19 | Standard | SI |  | 800 | 1.2 | 3.5 | 7 | 10.5 | 17.4 | 29.2 | 52.6
3.19 | Standard | SI |  | 816 | 1 | 2.8 | 5.9 | 8.6 | 14.1 | 23.8 | 42.7
3.19 | Special | SI | −29 | 38 | 20 | 51.7 | 103.4 | 155.1 | 258.6 | 430.9 | 775.7
3.19 | Special | SI |  | 50 | 20 | 51.7 | 103.4 | 155.1 | 258.6 | 430.9 | 775.7
3.19 | Special | SI |  | 100 | 20 | 51.7 | 103.4 | 155.1 | 258.6 | 430.9 | 775.7
3.19 | Special | SI |  | 150 | 20 | 51.7 | 103.4 | 155.1 | 258.6 | 430.9 | 775.7
3.19 | Special | SI |  | 200 | 20 | 51.7 | 103.4 | 155.1 | 258.6 | 430.9 | 775.7
3.19 | Special | SI |  | 250 | 20 | 51.7 | 103.4 | 155.1 | 258.6 | 430.9 | 775.7
3.19 | Special | SI |  | 300 | 20 | 51.7 | 103.4 | 155.1 | 258.6 | 430.9 | 775.7
3.19 | Special | SI |  | 325 | 20 | 51.7 | 103.4 | 155.1 | 258.6 | 430.9 | 775.7
3.19 | Special | SI |  | 350 | 19.8 | 51.5 | 102.8 | 154.3 | 257.1 | 428.6 | 771.4
3.19 | Special | SI |  | 375 | 19.3 | 50.6 | 101 | 151.5 | 252.5 | 420.9 | 757.4
3.19 | Special | SI |  | 400 | 19.3 | 50.3 | 100.6 | 150.6 | 251.2 | 418.3 | 753.2
3.19 | Special | SI |  | 425 | 19 | 49.6 | 99.3 | 148.9 | 248.2 | 413.7 | 744.6
3.19 | Special | SI |  | 450 | 18.1 | 47.3 | 94.4 | 141.4 | 235.8 | 393.1 | 707.6
3.19 | Special | SI |  | 475 | 16.4 | 42.8 | 85.5 | 128.2 | 213.7 | 356.3 | 641.3
3.19 | Special | SI |  | 500 | 13.7 | 35.6 | 71.5 | 107.1 | 178.6 | 297.5 | 535.4
3.19 | Special | SI |  | 538 | 11 | 29 | 57.9 | 86.9 | 145.1 | 241.7 | 435.1
3.19 | Special | SI |  | 550 | 11 | 29 | 57.9 | 86.9 | 145.1 | 241.7 | 435.1
3.19 | Special | SI |  | 575 | 10.9 | 28.6 | 57.1 | 85.7 | 143 | 238.3 | 428.8
3.19 | Special | SI |  | 600 | 10.3 | 26.9 | 53.5 | 80.4 | 134 | 223.4 | 401.9
3.19 | Special | SI |  | 625 | 8.7 | 23 | 45.7 | 68.6 | 114.3 | 190.6 | 342.8
3.19 | Special | SI |  | 650 | 6.9 | 17.9 | 35.5 | 53.1 | 88.6 | 147.9 | 266.1
3.19 | Special | SI |  | 675 | 6.2 | 16 | 31.6 | 47.3 | 78.9 | 131.7 | 237
3.19 | Special | SI |  | 700 | 4.8 | 12.4 | 25 | 37.3 | 62.3 | 103.7 | 186.5
3.19 | Special | SI |  | 725 | 3.7 | 9.7 | 19.5 | 28.9 | 48.3 | 80.2 | 144.5
3.19 | Special | SI |  | 750 | 2.8 | 7.4 | 14.8 | 22.1 | 36.7 | 61.2 | 110.3
3.19 | Special | SI |  | 775 | 2.2 | 5.8 | 11.4 | 17.2 | 28.5 | 47.6 | 85.6
3.19 | Special | SI |  | 800 | 1.8 | 4.4 | 8.8 | 13.2 | 22 | 36.6 | 65.6
3.19 | Special | SI |  | 816 | 1.4 | 3.4 | 7.2 | 10.7 | 17.9 | 29.6 | 53.1
3.19 | Standard | Imperial | −20 | 100 | 290 | 750 | 1500 | 2250 | 3750 | 6250 | 11250
3.19 | Standard | Imperial |  | 200 | 260 | 750 | 1500 | 2250 | 3750 | 6250 | 11250
3.19 | Standard | Imperial |  | 300 | 230 | 730 | 1455 | 2185 | 3640 | 6070 | 10925
3.19 | Standard | Imperial |  | 400 | 200 | 705 | 1410 | 2115 | 3530 | 5880 | 10585
3.19 | Standard | Imperial |  | 500 | 170 | 665 | 1330 | 1995 | 3325 | 5540 | 9965
3.19 | Standard | Imperial |  | 600 | 140 | 605 | 1210 | 1815 | 3025 | 5040 | 9070
3.19 | Standard | Imperial |  | 650 | 125 | 590 | 1175 | 1765 | 2940 | 4905 | 8825
3.19 | Standard | Imperial |  | 700 | 110 | 570 | 1135 | 1705 | 2840 | 4730 | 8515
3.19 | Standard | Imperial |  | 750 | 95 | 530 | 1065 | 1595 | 2660 | 4430 | 7970
3.19 | Standard | Imperial |  | 800 | 80 | 510 | 1015 | 1525 | 2540 | 4230 | 7610
3.19 | Standard | Imperial |  | 850 | 65 | 485 | 975 | 1460 | 2435 | 4060 | 7305
3.19 | Standard | Imperial |  | 900 | 50 | 450 | 900 | 1350 | 2245 | 3745 | 6740
3.19 | Standard | Imperial |  | 950 | 35 | 385 | 775 | 1160 | 1930 | 3220 | 5795
3.19 | Standard | Imperial |  | 1000 | 20 | 365 | 725 | 1090 | 1820 | 3030 | 5450
3.19 | Standard | Imperial |  | 1050 | 20 | 360 | 720 | 1080 | 1800 | 3000 | 5400
3.19 | Standard | Imperial |  | 1100 | 20 | 325 | 645 | 965 | 1610 | 2685 | 4835
3.19 | Standard | Imperial |  | 1150 | 20 | 275 | 550 | 825 | 1370 | 2285 | 4115
3.19 | Standard | Imperial |  | 1200 | 20 | 205 | 410 | 620 | 1030 | 1715 | 3085
3.19 | Standard | Imperial |  | 1250 | 20 | 180 | 365 | 545 | 910 | 1515 | 2725
3.19 | Standard | Imperial |  | 1300 | 20 | 140 | 275 | 410 | 685 | 1145 | 2060
3.19 | Standard | Imperial |  | 1350 | 20 | 105 | 205 | 310 | 515 | 860 | 1545
3.19 | Standard | Imperial |  | 1400 | 20 | 75 | 150 | 225 | 380 | 630 | 1130
3.19 | Standard | Imperial |  | 1450 | 20 | 60 | 115 | 175 | 290 | 485 | 875
3.19 | Standard | Imperial |  | 1500 | 15 | 40 | 85 | 125 | 205 | 345 | 620
3.19 | Special | Imperial | −20 | 100 | 290 | 750 | 1500 | 2250 | 3750 | 6250 | 11250
3.19 | Special | Imperial |  | 200 | 290 | 750 | 1500 | 2250 | 3750 | 6250 | 11250
3.19 | Special | Imperial |  | 300 | 290 | 750 | 1500 | 2250 | 3750 | 6250 | 11250
3.19 | Special | Imperial |  | 400 | 290 | 750 | 1500 | 2250 | 3750 | 6250 | 11250
3.19 | Special | Imperial |  | 500 | 290 | 750 | 1500 | 2250 | 3750 | 6250 | 11250
3.19 | Special | Imperial |  | 600 | 290 | 750 | 1500 | 2250 | 3750 | 6250 | 11250
3.19 | Special | Imperial |  | 650 | 290 | 750 | 1500 | 2250 | 3750 | 6250 | 11250
3.19 | Special | Imperial |  | 700 | 280 | 735 | 1465 | 2200 | 3665 | 6110 | 10995
3.19 | Special | Imperial |  | 750 | 280 | 730 | 1460 | 2185 | 3645 | 6070 | 10930
3.19 | Special | Imperial |  | 800 | 275 | 720 | 1440 | 2160 | 3600 | 6000 | 10800
3.19 | Special | Imperial |  | 850 | 260 | 680 | 1355 | 2030 | 3385 | 5645 | 10160
3.19 | Special | Imperial |  | 900 | 230 | 600 | 1200 | 1800 | 3000 | 5000 | 9000
3.19 | Special | Imperial |  | 950 | 180 | 470 | 945 | 1415 | 2360 | 3930 | 7070
3.19 | Special | Imperial |  | 1000 | 160 | 420 | 840 | 1260 | 2105 | 3505 | 6310
3.19 | Special | Imperial |  | 1050 | 160 | 420 | 840 | 1260 | 2105 | 3505 | 6310
3.19 | Special | Imperial |  | 1100 | 155 | 405 | 805 | 1210 | 2015 | 3360 | 6045
3.19 | Special | Imperial |  | 1150 | 130 | 345 | 685 | 1030 | 1715 | 2860 | 5145
3.19 | Special | Imperial |  | 1200 | 100 | 260 | 515 | 770 | 1285 | 2145 | 3860
3.19 | Special | Imperial |  | 1250 | 90 | 230 | 455 | 680 | 1135 | 1895 | 3410
3.19 | Special | Imperial |  | 1300 | 65 | 170 | 345 | 515 | 860 | 1430 | 2570
3.19 | Special | Imperial |  | 1350 | 50 | 130 | 260 | 385 | 645 | 1070 | 1930
3.19 | Special | Imperial |  | 1400 | 35 | 95 | 190 | 285 | 470 | 785 | 1415
3.19 | Special | Imperial |  | 1450 | 30 | 75 | 145 | 220 | 365 | 610 | 1095
3.19 | Special | Imperial |  | 1500 | 20 | 50 | 105 | 155 | 260 | 430 | 770

## Short form for BB
PC character | Body material | Short form | PC character | Stem material | Short form | PC character | Stem Coating | Short form | PC character | Ball material | Short form | PC character | Ball Coating | Short form | PC character | Seal material | Short form | PC character | Seat material | Short form | PC character | Seat ring material | Short form | PC character | Seat Ring Coating | Short form
AA | ASTM A216 Gr.WCB | WCB | A | ASTM A182 Gr.F6a | F6a | A | ENP (0.001") | * + ENP | A | ASTM A105N | A105N | A | ENP (0.001") | * + ENP | A | VITON (VITON A) | VITON A | B | NYLON WITH MoS2 | NYLON WITH MoS2 | A | ASTM A350 Gr.LF2 | LF2 | A | ENP (0.001") | * + ENP
AB | ASTM A216 Gr.WCC | WCC | B | ASTM A479 TP.410 | TP.410 | B | ENP (0.003") | * + ENP | B | ASTM A350 Gr.LF2 | LF2 | B | ENP (0.003") | * + ENP | B | VITON B | VITON B | C | NYLON PA12G | NYLON PA12G | B | ASTM A105N | A105N | B | ENP (0.003") | * + ENP
AC | ASTM A352 Gr.LCB | LCB | C | ASTM A564 TP.630 (17-4PH) | TP.630 | N | Not Applicable |  | C | ASTM A182 Gr.F6a | F6a | C | Stellite6 (1.6mm min) | * + Stellite6 | C | VITON GF | VITON GF | D | PCTFE | PCTFE | C | ASTM A182 Gr.F6a | F6a
AD | ASTM A352 Gr.LCC | LCC | D | ASTM A564 TP.631 TH1050 | TP.631 |  |  |  | D | ASTM A747 Gr.17-4PH | 17-4PH | D | TCC (150 microns ) | * + TCC | D | VITON GLT | VITON GLT | E | PEEK | PEEK | D | ASTM A564 TP.630 | TP.630
AE | ASTM A352 Gr.LC1 | LC1 | E | ASTM A182 Gr.F304 | F304L | * - If the stem is applicable with coating, the short form shall be "F6a + ENP". |  |  | E | ASTM A182 Gr.F304L | F304L | E | Chromium carbide (150 microns) | * + CCC | E | FFKM FF200-75 | FFKM | F | DEVLON | DEVLON | E | ASTM A182 Gr.F304L | F304L | * - If the Seat ring is applicable with coating, the short form shall be "A105N + ENP".
AF | ASTM A217 Gr.WC6 | WC6 | F | ASTM A479 TP.304 | TP.304 |  |  |  | F | ASTM A182 Gr.F304 | F304 | F | INC 625 Overlay (3mm min) | * + INC 625 | F | Nitrile Rubber | Nitrile Rubber |  |  |  | F | ASTM A182 Gr.F304 | F304
AG | ASTM A351 Gr.CF8 | CF8 | G | ASTM A182 Gr.F316 | F316 |  |  |  | G | ASTM A182 Gr.F316L | F316L | G | 316L Overlay (3mm min) | * + 316L | G | HNBR | HNBR |  |  |  | G | ASTM A182 Gr.F316L | F316L
AI | ASTM A351 Gr.CF8M | CF8M | H | ASTM A479 TP.316 | TP.316 |  |  |  | H | ASTM A182 Gr.F316 | F316 | H | INC625 3mm min+TCC(150microns) | * + INC 625 + TCC | H | FFKM(KALREZ EQVT) | FFKM |  |  |  | H | ASTM A182 Gr.F316 | F316
AJ | ASTM A351 Gr.CF3 | CF3 | I | ASTM A182 Gr.XM-19 | XM-19 |  |  |  | I | ASTM A182 Gr.XM-19 | XM-19 | N | Not Applicable |  | I | VITON VG 109-90 | VITON VG 109-90 |  |  |  | I | ASTM A479 TP.316 | TP.316
AK | ASTM A351 Gr.CF3M | CF3M | J | ASTM A182 Gr.F20 | F20 |  |  |  | J | ASTM A182 Gr.F20 | F20 | I | TCC (150 microns)+ENP(0.003") | * + TCC | K | Graphite | Graphite |  |  |  | J | ASTM A182 Gr.XM-19 | XM-19
AL | ASTM A351 Gr.CK20 | CK20 | K | ASTM A182 Gr.F44 | F44 |  |  |  | K | ASTM A182 Gr.F44 | F44 | J | TCC (200 microns minimum) | * + TCC | N | FFKM FF400-80 | FFKM |  |  |  | K | ASTM A182 Gr.F20 | F20
AM | ASTM A351 Gr.CN7M | CN7M | L | ASTM A479 UNS S31254 | S31254 |  |  |  | L | ASTM A182 Gr. F61 | F61 |  |  |  | P | EPDM | EPDM |  |  |  | L | ASTM A182 Gr.F44 | F44
AN | ASTM A351 Gr.CK3MCuN | CK3MCuN | M | ASTM A182 Gr.F51 | F51 |  |  |  | M | ASTM A182 Gr.F51 | F51 | [9 empty] | M | ASTM A479 UNS S31254 | S31254
AO | ASTM A995 Gr.1B | 1B | N | ASTM A182 Gr.F60 | F60 |  |  |  | N | ASTM A182 Gr.F60 | F60 | [9 empty] | N | ASTM A182 Gr. F61 | F61
AP | ASTM A995 Gr.4A | 4A | O | ASTM A182 Gr.F53 | F53 |  |  |  | O | ASTM A694 Gr. F60 | F60 | [9 empty] | P | ASTM A182 Gr.F51 | F51
AQ | ASTM A995 Gr.5A | 5A | P | ASTM A182 Gr.F55 | F55 |  |  |  | P | ASTM A182 Gr.F53 | F53 | * - If the ball is applicable with coating, the short form shall be "A105N + ENP". | [8 empty] | Q | ASTM A182 Gr.F60 | F60
AR | ASTM A995 Gr.6A | 6A | Q | ASTM B865 UNS N05500 | N05500 |  |  |  | Q | ASTM A182 Gr.F55 | F55 | [9 empty] | R | ASTM A182 Gr.F53 | F53
AS | ASTM A494 Gr.M-35-1 | M–35–1 | R | ASTM B564 UNS N06625 | N06625 |  |  |  | R | ASTM B564 UNS N04400 | N04400 | [9 empty] | S | ASTM A182 Gr.F55 | F55
AT | ASTM A494 Gr.CW6MC | CW6MC | S | ASTM B446 UNS N06625 | N06625 |  |  |  | S | ASTM B865 UNS N05500 | N05500 | [9 empty] | T | ASTM B564 UNS N04400 | N04400
AU | ASTM A494 Gr.CW2M | CW2M | T | ASTM B637 UNS N07718 | N07718 |  |  |  | T | ASTM B564 UNS N06625 | N06625 | [9 empty] | U | ASTM B865 UNS N05500 | N05500
AV | ASTM A494 Gr.CW12MW | CW–12MW | U | ASTM B564 UNS N08825 | N08825 |  |  |  | U | ASTM B564 UNS N08825 | N08825 | [9 empty] | V | ASTM B564 UNS N06625 | N06625
AW | ASTM A105N | A105N | V | ASTM B649 N08926 | N08926 |  |  |  | V | ASTM B564 UNS N10276 | N10276 | [9 empty] | W | ASTM B446 UNS N06625 | N06625
AX | ASTM A350 Gr.LF2 | LF2 | W | ASTM B564 UNS N10276 | N10276 |  |  |  | W | ASTM B649 N08926 | N08926 | [9 empty] | X | ASTM B564 UNS N08825 | N08825
AY | ASTM A182 Gr.F316 | F316 | X | ASTM A479 TP.XM-19 | TP.XM-19 |  |  |  | X | ASTM A479 UNS S32205 | S32205 | [9 empty] | Y | ASTM B564 UNS N10276 | N10276
AZ | ASTM A182 Gr.F316L | F316L | Y | ASTM A182 Gr.F316L | F316L |  |  |  | Y | ASTM A182 Gr.F321 | F321 | [9 empty] | Z | ASTM B649 N08926 | N08926
A1 | ASTM A479 TP.316 | TP. 316 | Z | ASTM A182 Gr.F304L | F304L |  |  |  | Z | ASTM A350 Gr.LF6 | LF6 | [9 empty] | 1 | ASTM A479 UNS S32205 | S32205
A2 | ASTM A479 UNS S31254 | S31254 | 1 | ASTM A479 UNS S32205 | S32205 |  |  |  | 1 | ASTM A351 Gr.CF8M | CF8M | [9 empty] | 2 | ASTM A182 Gr.F321 | F321
A3 | ASTM B446 UNS N06625 | N06625 | 2 | ASTM A182 Gr.F321 | F321 |  |  |  | 2 | ASTM A995 Gr.4A | 4A | [9 empty] | 3 | ASTM A494 Gr.CW-6MC | CW-6MC
A4 | ASTM A182 Gr.F53 | F53 | 3 | API 6A718 UNS N07718 | N07718 | [15 empty] | 4 | ASTM A995 Gr.6A | 6A
A5 | ASTM B564 UNS N06625 | N06625 | [18 empty] | 5 | ASTM A995 Gr.4A | 4A
A6 | ASTM A182 Gr.F51 | F51 | [18 empty] | 6 | ASTM A351 Gr.CF8M | CF8M
A7 | ASTM A182 Gr.F304L | F304L | [18 empty] | 7 | ASTM A995 Gr.5A | 5A
A8 | ASTM A351 Gr.CF8C | CF8C | [18 empty] | 8 | ASTM B381 GR.F12 | F12
A9 | ASTM A494 Gr.CU5MCuC | CU5MCuC | [18 empty] | 9 | ASTM B381 GR.F2 | F2
AH | ASTM B564 UNS N08825 | N08825 | [18 empty] | ) | ASTM B564 UNS N10665 | N10665
BA | ASTM A182 Gr.F55 | F55
BB | ASTM A217 Gr.C12 | C12
BC | ASME SA216 Gr.WCB | WCB
BD | ASTM A182 Gr.F44 | F44
BE | ASTM A350 Gr.LF6 | LF6 CL 1
BF | ASTM A217 Gr.C5 | C5
BG | ASTM A182 Gr.F304 | F304